## Isotherm data
| Quantachrome | NovaWin | - | Data | Acquisition | and | Reduction
| for | NOVA | instruments
| ©1994-2013, | Quantachrome | Instruments
| version | 11.03
Analysis | Report
Operator: | quantachrome | Date:2018/04/25 | Operator: | chris | Date:2019/08/02
Sample | ID: | CP | Filename: | CP | S | 131-4-1 | 10RPM.qps
Sample | Desc: | Comment:
Sample | weight: | 0.0636 | g | Sample | Volume: | 1 | cc
Outgas | Time: | 0 | hrs | OutgasTemp: | 0 | C
Analysis | gas: | Nitrogen | Bath | Temp: | 273 | K
Press. | Tolerance:0.050/0.050 | (ads/des)Equil | time: | 120/120 | sec | (ads/des)Equil | timeout:360/360 | sec | (ads/des)
Analysis | Time: | 673.4 | min | End | of | run: | 2018-04-25 | 20:57 | Instrument: | Nova | Station | A
Cell | ID: | 0
| Data | Reduction | Parameters
Adsorbate | Nitrogen | Temperature | 77.350K
| Molec. | Wt.: | 28.013 | Cross | Section: | 16.2 | Å² | Liquid | Density: | 0.808 | g/cc
| Relative | Volume | @ | STP
Pressure
cc/g
| 0.007973 | 104.0048
| 0.010092 | 106.8568
| 0.019402 | 114.6213
| 0.037908 | 123.1361
| 0.0515 | 127.2435
| 0.071638 | 132.2645
| 0.088072 | 135.5715
| 0.148053 | 144.9001
| 0.191196 | 150.0246
| 0.246406 | 156.4959
| 0.289285 | 161.5067
| 0.346996 | 168.005
| 0.398724 | 174.1039
| 0.438552 | 179.8627
| 0.487807 | 187.1548
| 0.517727 | 191.1602
| 0.586996 | 204.3205
| 0.635163 | 221.4325
| 0.702073 | 251.9997
| 0.736543 | 258.936
| 0.789143 | 267.4095
| 0.848518 | 276.7817
| 0.89705 | 283.5208
| 0.945452 | 291.2177
| 0.986911 | 301.422
| 0.933288 | 296.661
| 0.898527 | 294.9302
| 0.800979 | 290.967
| 0.760091 | 288.9569
| 0.725091 | 287.3796
| 0.69655 | 285.3188
| 0.681214 | 285.1119
| 0.663754 | 284.2756
| 0.636973 | 281.9549
| 0.624664 | 280.1133
| 0.603256 | 275.401
| 0.584511 | 267.1194
| 0.564839 | 258.6716
| 0.541376 | 246.6347
| 0.524022 | 239.5265
| 0.499612 | 229.3044
| 0.483383 | 219.2488
| 0.464305 | 200.666
| 0.440616 | 189.0436
| 0.41763 | 185.1488
| 0.399639 | 182.9002
| 0.291127 | 169.6473
| 0.190885 | 157.3511
| 0.091109 | 141.9743
| 0.045735 | 130.9157

## BET
| Quantachrome | NovaWin | - | Data | Acquisition | and | Reduction
| for | NOVA | instruments
| ©1994-2013, | Quantachrome | Instruments
| version | 11.03
Analysis | Report
Operator: | quantachrome | Date:2018/04/25 | Operator: | chris | Date:2019/08/02
Sample | ID: | CP | Filename: | CP | S | 131-4-1 | 10RPM.qps
Sample | Desc: | Comment:
Sample | weight: | 0.0636 | g | Sample | Volume: | 1 | cc
Outgas | Time: | 0 | hrs | OutgasTemp: | 0 | C
Analysis | gas: | Nitrogen | Bath | Temp: | 273 | K
Press. | Tolerance:0.050/0.050 | (ads/des)Equil | time: | 120/120 | sec | (ads/des)Equil | timeout:360/360 | sec | (ads/des)
Analysis | Time: | 673.4 | min | End | of | run: | 2018-04-25 | 20:57 | Instrument: | Nova | Station | A
Cell | ID: | 0
| Data | Reduction | Parameters
Adsorbate | Nitrogen | Temperature | 77.350K
| Molec. | Wt.: | 28.013 | Cross | Section: | 16.2 | Å² | Liquid | Density: | 0.808 | g/cc
| Relative | Volume | @ | STP | 1 | / | [ | W((Po/P) | - | 1) | ]
Pressure
| P/Po | cc/g
| 0.019402 | 114.6213 | 0.13811
| 0.037908 | 123.1361 | 0.25602
| 0.0515 | 127.2435 | 0.34142
| 0.071638 | 132.2645 | 0.4668
| 0.088072 | 135.5715 | 0.56998
| 0.148053 | 144.9001 | 0.95959
| 0.191196 | 150.0246 | 1.2607
| BET | summary
| Slope | = | 6.507
| Intercept | = | 0.005383
| Correlation | coefficient, | r | = | 0.999814
| C | constant= | 1209.766
| Surface | Area | = | 534.723 | m²/g

## T-plot
| Quantachrome | NovaWin | - | Data | Acquisition | and | Reduction
| for | NOVA | instruments
| ©1994-2013, | Quantachrome | Instruments
| version | 11.03
Analysis | Report
Operator: | quantachrome | Date:2018/04/25 | Operator: | chris | Date:2019/08/02
Sample | ID: | CP | Filename: | CP | S | 131-4-1 | 10RPM.qps
Sample | Desc: | Comment:
Sample | weight: | 0.0636 | g | Sample | Volume: | 1 | cc
Outgas | Time: | 0 | hrs | OutgasTemp: | 0 | C
Analysis | gas: | Nitrogen | Bath | Temp: | 273 | K
Press. | Tolerance:0.050/0.050 | (ads/des)Equil | time: | 120/120 | sec | (ads/des)Equil | timeout:360/360 | sec | (ads/des)
Analysis | Time: | 673.4 | min | End | of | run: | 2018-04-25 | 20:57 | Instrument: | Nova | Station | A
Cell | ID: | 0
| Data | Reduction | Parameters
t-Method | Calc. | method: | de | Boer
Adsorbate | Nitrogen | Temperature | 77.350K
| Molec. | Wt.: | 28.013 | Cross | Section: | 16.2 | Å² | Liquid | Density: | 0.808 | g/cc
| Relative | Thickness | Volume | @ | STP
Pressure
| (nm) | (cc/g)
| 0.246406 | 0.46668 | 156.496
| 0.289285 | 0.49426 | 161.507
| 0.346996 | 0.53234 | 168.005
| 0.398724 | 0.5682 | 174.104
| 0.438552 | 0.59742 | 179.863
| 0.487807 | 0.6361 | 187.155
| V-t | method | summary
| Thickness | method: | DeBoer
| Slope | = | 17.981
| Intercept | = | 72.44
| Correlation | coefficient, | r | = | 0.999659
| Micropore | volume | = | 0.112 | cc/g
| Micropore | area | = | 256.582 | m²/g
| External | surface | area | = | 278.14 | m²/g

## Total pore vol
| Quantachrome | NovaWin | - | Data | Acquisition | and | Reduction
| for | NOVA | instruments
| ©1994-2013, | Quantachrome | Instruments
| version | 11.03
Analysis | Report
Operator: | quantachrome | Date:2018/04/25 | Operator: | chris | Date:2019/08/02
Sample | ID: | CP | Filename: | CP | S | 131-4-1 | 10RPM.qps
Sample | Desc: | Comment:
Sample | weight: | 0.0636 | g | Sample | Volume: | 1 | cc
Outgas | Time: | 0 | hrs | OutgasTemp: | 0 | C
Analysis | gas: | Nitrogen | Bath | Temp: | 273 | K
Press. | Tolerance:0.050/0.050 | (ads/des)Equil | time: | 120/120 | sec | (ads/des)Equil | timeout:360/360 | sec | (ads/des)
Analysis | Time: | 673.4 | min | End | of | run: | 2018-04-25 | 20:57 | Instrument: | Nova | Station | A
Cell | ID: | 0
| Data | Reduction | Parameters
Adsorbate | Nitrogen | Temperature | 77.350K
| Molec. | Wt.: | 28.013 | Cross | Section: | 16.2 | Å² | Liquid | Density: | 0.808 | g/cc
| Total | Pore | Volume | summary
| Total | Pore | Volume
| Total | pore | volume | = | 0.4662 | cc/g | for
| pores | smaller | than | 148.6 | nm | (Diameter)
| at | P/Po | = | 0.98691

## Desorption data
| Quantachrome | NovaWin | - | Data | Acquisition | and | Reduction
| for | NOVA | instruments
| ©1994-2013, | Quantachrome | Instruments
| version | 11.03
Analysis | Report
Operator: | quantachrome | Date:2018/04/25 | Operator: | chris | Date:2019/08/02
Sample | ID: | CP | Filename: | CP | S | 131-4-1 | 10RPM.qps
Sample | Desc: | Comment:
Sample | weight: | 0.0636 | g | Sample | Volume: | 1 | cc
Outgas | Time: | 0 | hrs | OutgasTemp: | 0 | C
Analysis | gas: | Nitrogen | Bath | Temp: | 273 | K
Press. | Tolerance:0.050/0.050 | (ads/des)Equil | time: | 120/120 | sec | (ads/des)Equil | timeout:360/360 | sec | (ads/des)
Analysis | Time: | 673.4 | min | End | of | run: | 2018-04-25 | 20:57 | Instrument: | Nova | Station | A
Cell | ID: | 0
| Data | Reduction | Parameters
t-Method | Calc. | method: | de | Boer
BJH/DH | method | Moving | pt. | avg.: | off
Adsorbate | Nitrogen | Temperature | 77.350K
| Molec. | Wt.: | 28.013 | Cross | Section: | 16.2 | Å² | Liquid | Density: | 0.808 | g/cc
| Diameter | Pore | Volume | Pore | Surf | dV(d) | dS(d) | dV(logd) | dS(logd)
Area
| nm | cc/g | m²/g | cc/nm/g | m²/nm/g | cc/g | cc/g
| 1.3876 | 0.017683 | 50.974 | 0.067643 | 195 | 0.21548 | 621.17
| 1.7663 | 0.034862 | 89.88 | 0.034635 | 78.437 | 0.13993 | 316.89
| 2.2759 | 0.045435 | 108.46 | 0.02021 | 35.521 | 0.10544 | 185.32
| 2.8779 | 0.056989 | 124.52 | 0.016968 | 23.584 | 0.11191 | 155.55
| 3.2839 | 0.058906 | 126.86 | 0.014636 | 17.827 | 0.11065 | 134.78
| 3.4379 | 0.064941 | 133.88 | 0.034081 | 39.653 | 0.26973 | 313.83
| 3.6242 | 0.098075 | 170.45 | 0.1695 | 187.08 | 1.4141 | 1560.8
| 3.8061 | 0.15677 | 232.13 | 0.34879 | 366.56 | 3.0562 | 3211.9
| 3.966 | 0.18724 | 262.87 | 0.20089 | 202.61 | 1.8344 | 1850.1
| 4.1643 | 0.2167 | 291.17 | 0.12033 | 115.58 | 1.1534 | 1107.9
| 4.3807 | 0.23712 | 309.81 | 0.10871 | 99.26 | 1.0963 | 1001.1
| 4.612 | 0.27247 | 340.47 | 0.12862 | 111.55 | 1.3655 | 1184.3
| 4.8753 | 0.29697 | 360.57 | 0.09736 | 79.881 | 1.0927 | 896.52
| 5.1314 | 0.32102 | 379.32 | 0.09229 | 71.942 | 1.0902 | 849.84
| 5.4248 | 0.33422 | 389.05 | 0.04045 | 29.826 | 0.50511 | 372.44
| 5.6897 | 0.33926 | 392.59 | 0.024739 | 17.392 | 0.32407 | 227.83
| 6.0363 | 0.34529 | 396.59 | 0.012314 | 8.1603 | 0.17106 | 113.36
| 6.4611 | 0.34729 | 397.83 | 0.0055751 | 3.4515 | 0.08292 | 51.335
| 6.815 | 0.34759 | 398 | 0.00084178 | 0.49408 | 0.013206 | 7.7514
| 7.3604 | 0.35263 | 400.74 | 0.0067837 | 3.6866 | 0.11487 | 62.427
| 8.3003 | 0.35624 | 402.48 | 0.0031797 | 1.5324 | 0.060676 | 29.241
| 9.7698 | 0.36077 | 404.33 | 0.0025104 | 1.0278 | 0.056314 | 23.056
| 15.5719 | 0.36874 | 406.38 | 0.00081397 | 0.20909 | 0.028195 | 7.2425
| 25.5356 | 0.37207 | 406.91 | 0.00032879 | 0.051502 | 0.019076 | 2.9881
| BJH | desorption | summary
| Surface | Area | = | 406.905 | m²/g
| Pore | Volume | = | 0.372 | cc/g
| Pore | Diameter | Dv(d) | = | 3.806 | nm

## DFT
| Quantachrome | NovaWin | - | Data | Acquisition | and | Reduction
| for | NOVA | instruments
| ©1994-2013, | Quantachrome | Instruments
| version | 11.03
Analysis | Report
Operator: | quantachrome | Date:2018/04/25 | Operator: | chris | Date:2019/08/02
Sample | ID: | CP | Filename: | CP | S | 131-4-1 | 10RPM.qps
Sample | Desc: | Comment:
Sample | weight: | 0.0636 | g | Sample | Volume: | 1 | cc
Outgas | Time: | 0 | hrs | OutgasTemp: | 0 | C
Analysis | gas: | Nitrogen | Bath | Temp: | 273 | K
Press. | Tolerance:0.050/0.050 | (ads/des)Equil | time: | 120/120 | sec | (ads/des)Equil | timeout:360/360 | sec | (ads/des)
Analysis | Time: | 673.4 | min | End | of | run: | 2018-04-25 | 20:57 | Instrument: | Nova | Station | A
Cell | ID: | 0
| Data | Reduction | Parameters
DFT | method | Calc. | Model: | N2 | at | 77 | K | on | silica | (cylindr. | pore, | NLDFT | equilibrium | model) | model)
| Rel. | press. | range: | 0 | - | 1 | Moving | pt. | avg: | off
Adsorbate | Nitrogen | Temperature | 77.350K
| Molec. | Wt.: | 28.013 | Cross | Section: | 16.2 | Å² | Liquid | Density: | 0.808 | g/cc
| Pore | width | Cumulative | Cumulative | dV(log | d) | dS(log | d)
| Pore | Volume | Surface | Area
| nm | cc/g | m²/g | cc/g | m²/g
| 1.432 | 0.070976 | 295.92 | 0.33372 | 891.11
| 1.498 | 0.077507 | 313.35 | 0.31548 | 826.07
| 1.564 | 0.083057 | 327.55 | 0.23911 | 602.19
| 1.631 | 0.08634 | 335.6 | 0.15634 | 377.35
| 1.697 | 0.088599 | 340.92 | 0.11092 | 255.81
| 1.78 | 0.090551 | 345.31 | 0.10449 | 228.7
| 1.868 | 0.092955 | 350.46 | 0.21068 | 438
| 1.948 | 0.098803 | 362.47 | 0.41119 | 824.61
| 2.027 | 0.10754 | 379.71 | 0.40414 | 786.46
| 2.107 | 0.11257 | 389.27 | 0.24848 | 465.19
| 2.186 | 0.11569 | 394.97 | 0.16073 | 290.09
| 2.266 | 0.11765 | 398.43 | 0.12245 | 212.69
| 2.345 | 0.11943 | 401.46 | 0.12813 | 214.74
| 2.425 | 0.12143 | 404.76 | 0.15896 | 257.58
| 2.504 | 0.12395 | 408.8 | 0.1731 | 272.57
| 2.583 | 0.12617 | 412.23 | 0.12548 | 190.28
| 2.703 | 0.12812 | 415.11 | 0.075733 | 110.51
| 2.822 | 0.12908 | 416.48 | 0.042001 | 58.627
| 2.941 | 0.12966 | 417.26 | 0.05906 | 78.073
| 3.06 | 0.13116 | 419.22 | 0.10936 | 139.78
| 3.179 | 0.13336 | 421.99 | 0.12155 | 150.49
| 3.298 | 0.13511 | 424.12 | 0.097179 | 116.1
| 3.418 | 0.13642 | 425.64 | 0.079499 | 91.596
| 3.537 | 0.13753 | 426.9 | 0.10262 | 113.67
| 3.656 | 0.13942 | 428.97 | 0.16079 | 172.68
| 3.775 | 0.14208 | 431.78 | 0.1636 | 169.92
| 3.934 | 0.14462 | 434.37 | 0.14284 | 142.46
| 4.093 | 0.14709 | 436.79 | 0.12531 | 120.56
| 4.252 | 0.14885 | 438.44 | 0.095424 | 88.371
| 4.411 | 0.15019 | 439.66 | 0.12848 | 113.8
| 4.57 | 0.15288 | 442.01 | 0.27741 | 237.3
| 4.728 | 0.15856 | 446.81 | 0.752 | 620.88
| 4.887 | 0.17478 | 460.09 | 1.888 | 1501.3
| 5.086 | 0.2184 | 494.4 | 2.6439 | 2039.1
| 5.285 | 0.26468 | 529.43 | 2.2392 | 1672.3
| 5.483 | 0.29149 | 548.99 | 1.5789 | 1133.3
| 5.682 | 0.31435 | 565.07 | 1.4128 | 978.91
| 5.88 | 0.33438 | 578.7 | 1.454 | 971.94
| 6.079 | 0.35699 | 593.58 | 1.4563 | 940.12
| 6.317 | 0.37972 | 607.97 | 1.2335 | 768.56
| 6.556 | 0.39746 | 618.8 | 0.97759 | 587.55
| 6.794 | 0.41063 | 626.55 | 0.70647 | 410.48
| 7.032 | 0.41896 | 631.29 | 0.41116 | 230.66
| 7.31 | 0.4237 | 633.88 | 0.20516 | 111.02
| 7.588 | 0.42574 | 634.96 | 0.11456 | 59.449
| 7.867 | 0.42735 | 635.78 | 0.083072 | 41.706
| 8.145 | 0.4283 | 636.24 | 0.030754 | 15.087
| 8.462 | 0.42833 | 636.26 | 0.017293 | 7.8925
| 8.78 | 0.42886 | 636.5 | 0.060819 | 27.012
| 9.098 | 0.43024 | 637.11 | 0.085279 | 36.9
| 9.416 | 0.43145 | 637.62 | 0.062359 | 26.129
| 9.773 | 0.43218 | 637.92 | 0.039218 | 15.815
| 10.131 | 0.4327 | 638.12 | 0.034245 | 13.288
| 10.488 | 0.43323 | 638.33 | 0.035254 | 13.191
| 10.885 | 0.4338 | 638.53 | 0.038377 | 13.837
| 11.283 | 0.43445 | 638.76 | 0.040795 | 14.227
| 11.68 | 0.43505 | 638.97 | 0.038247 | 12.867
| 12.117 | 0.43563 | 639.16 | 0.033987 | 11.043
| 12.554 | 0.43611 | 639.32 | 0.031079 | 9.7382
| 12.991 | 0.43657 | 639.46 | 0.026403 | 8.0056
| 13.467 | 0.43692 | 639.56 | 0.024022 | 7.0058
| 13.944 | 0.43731 | 639.67 | 0.023691 | 6.6828
| 14.46 | 0.43765 | 639.77 | 0.020355 | 5.5416
| 14.977 | 0.43794 | 639.85 | 0.018558 | 4.8691
| 15.533 | 0.43823 | 639.92 | 0.018602 | 4.7055
| 16.089 | 0.43852 | 639.99 | 0.01943 | 4.742
| 16.685 | 0.43883 | 640.07 | 0.018836 | 4.444
| 17.281 | 0.43911 | 640.13 | 0.016943 | 3.8558
| 17.916 | 0.43936 | 640.18 | 0.013625 | 2.9981
| 18.552 | 0.43953 | 640.22 | 0.011075 | 2.3462
| 19.227 | 0.4397 | 640.26 | 0.014171 | 2.8871
| 19.902 | 0.43996 | 640.31 | 0.015361 | 3.0403
| 20.617 | 0.44016 | 640.35 | 0.011948 | 2.2818
| 21.372 | 0.44033 | 640.38 | 0.011612 | 2.1354
| 22.127 | 0.44052 | 640.41 | 0.012084 | 2.1471
| 22.921 | 0.4407 | 640.45 | 0.012338 | 2.1122
| 23.755 | 0.4409 | 640.48 | 0.014552 | 2.4032
| 24.629 | 0.44115 | 640.52 | 0.014392 | 2.3039
| 25.503 | 0.44134 | 640.55 | 0.013699 | 2.1076
| 26.417 | 0.44157 | 640.58 | 0.014238 | 2.1185
| 27.37 | 0.44178 | 640.62 | 0.014784 | 2.1196
| 28.363 | 0.44202 | 640.65 | 0.014312 | 1.9877
| 29.396 | 0.44222 | 640.68 | 0.011261 | 1.5096
| 30.468 | 0.44237 | 640.7 | 0.010835 | 1.3948
| 31.541 | 0.44255 | 640.72 | 0.01176 | 1.4671
| 32.653 | 0.44273 | 640.74 | 0.012775 | 1.5368
| 33.805 | 0.44294 | 640.77 | 0.014034 | 1.6619
| DFT | method | summary
| Pore | volume | = | 0.443 | cc/g
| Surface | area | = | 640.766 | m²/g
| Lower | confidence | limit | = | 1.432 | nm
| Fitting | error | = | 0.427 | %
| Pore | width | (Mode(dLog)) | = | 5.086 | nm
| Moving | point | average | : | off