## Isotherm data
| Quantachrome | NovaWin | - | Data | Acquisition | and | Reduction
| for | NOVA | instruments
| ©1994-2013, | Quantachrome | Instruments
| version | 11.03
Analysis | Report
Operator: | quantachrome | Date:2016/09/13 | Operator: | chris | Date:2019/08/02
Sample | ID: | CP | Filename: | CP | S | 131-1-1 | Solid.qps
Sample | Desc: | Comment:
Sample | weight: | 0.0558 | g | Sample | Volume: | 1 | cc
Outgas | Time: | 0 | hrs | OutgasTemp: | 0 | C
Analysis | gas: | Nitrogen | Bath | Temp: | 273 | K
Press. | Tolerance:0.050/0.050 | (ads/des)Equil | time: | 120/120 | sec | (ads/des)Equil | timeout:360/360 | sec | (ads/des)
Analysis | Time: | 1449.3 | min | End | of | run: | 2016-09-13 | 11:11 | Instrument: | Nova | Station | A
Cell | ID: | 0
| Data | Reduction | Parameters
Adsorbate | Nitrogen | Temperature | 77.350K
| Molec. | Wt.: | 28.013 | Cross | Section: | 16.2 | Å² | Liquid | Density: | 0.808 | g/cc
| Relative | Volume | @ | STP
Pressure
cc/g
| 0.005773 | 86.262
| 0.007726 | 90.5598
| 0.019561 | 105.0144
| 0.041188 | 118.3375
| 0.050537 | 122.5376
| 0.073128 | 130.6682
| 0.091114 | 135.9535
| 0.149952 | 150.0473
| 0.19437 | 159.2877
| 0.246128 | 169.1718
| 0.285864 | 176.9647
| 0.348274 | 188.9807
| 0.398949 | 199.4746
| 0.437632 | 208.3022
| 0.488507 | 221.5881
| 0.515627 | 230.3441
| 0.590997 | 271.509
| 0.638856 | 329.3641
| 0.699342 | 415.3889
| 0.740661 | 444.5497
| 0.787185 | 451.8874
| 0.845951 | 457.5677
| 0.895185 | 462.6584
| 0.951036 | 469.4876
| 0.985316 | 478.2963
| 0.940045 | 475.2273
| 0.901 | 473.0352
| 0.788121 | 465.0356
| 0.75929 | 463.3373
| 0.730634 | 461.1334
| 0.701881 | 457.6899
| 0.693132 | 456.929
| 0.684646 | 455.5592
| 0.674086 | 453.8627
| 0.664959 | 451.3388
| 0.651864 | 446.1744
| 0.644527 | 441.3019
| 0.634915 | 433.0462
| 0.624066 | 422.0512
| 0.612606 | 406.545
| 0.604674 | 395.2726
| 0.593438 | 376.4329
| 0.584493 | 360.9887
| 0.573361 | 342.4197
| 0.561784 | 323.9668
| 0.554577 | 313.7254
| 0.542659 | 298.6761
| 0.534989 | 289.848
| 0.521009 | 275.8286
| 0.513748 | 269.1665
| 0.501872 | 260.695
| 0.478896 | 246.7405
| 0.461312 | 238.3815
| 0.441798 | 229.4775
| 0.421187 | 221.3624
| 0.400543 | 216.1593
| 0.297133 | 192.6577
| 0.197332 | 170.6142
| 0.097438 | 145.1818
| 0.051025 | 128.5242

## Isotherm figure
Relative | Volume | Relative | Volume
Pressure | cc/g | Pressure | cc/g
0.005773 | 86.262 | 0.985316 | 478.2963
0.007726 | 90.5598 | 0.940045 | 475.2273
0.019561 | 105.0144 | 0.901 | 473.0352
0.041188 | 118.3375 | 0.788121 | 465.0356
0.050537 | 122.5376 | 0.75929 | 463.3373
0.073128 | 130.6682 | 0.730634 | 461.1334
0.091114 | 135.9535 | 0.701881 | 457.6899
0.149952 | 150.0473 | 0.693132 | 456.929
0.19437 | 159.2877 | 0.684646 | 455.5592
0.246128 | 169.1718 | 0.674086 | 453.8627
0.285864 | 176.9647 | 0.664959 | 451.3388
0.348274 | 188.9807 | 0.651864 | 446.1744
0.398949 | 199.4746 | 0.644527 | 441.3019
0.437632 | 208.3022 | 0.634915 | 433.0462
0.488507 | 221.5881 | 0.624066 | 422.0512
0.515627 | 230.3441 | 0.612606 | 406.545
0.590997 | 271.509 | 0.604674 | 395.2726
0.638856 | 329.3641 | 0.593438 | 376.4329
0.699342 | 415.3889 | 0.584493 | 360.9887
0.740661 | 444.5497 | 0.573361 | 342.4197
0.787185 | 451.8874 | 0.561784 | 323.9668
0.845951 | 457.5677 | 0.554577 | 313.7254
0.895185 | 462.6584 | 0.542659 | 298.6761
0.951036 | 469.4876 | 0.534989 | 289.848
0.985316 | 478.2963 | 0.521009 | 275.8286
|  | 0.513748 | 269.1665
|  | 0.501872 | 260.695
|  | 0.478896 | 246.7405
|  | 0.461312 | 238.3815
|  | 0.441798 | 229.4775
|  | 0.421187 | 221.3624
|  | 0.400543 | 216.1593
|  | 0.297133 | 192.6577
|  | 0.197332 | 170.6142
|  | 0.097438 | 145.1818
|  | 0.051025 | 128.5242

## BET
| Quantachrome | NovaWin | - | Data | Acquisition | and | Reduction
| for | NOVA | instruments
| ©1994-2013, | Quantachrome | Instruments
| version | 11.03
Analysis | Report
Operator: | quantachrome | Date:2016/09/13 | Operator: | chris | Date:2019/08/02
Sample | ID: | CP | Filename: | CP | S | 131-1-1 | Solid.qps
Sample | Desc: | Comment:
Sample | weight: | 0.0558 | g | Sample | Volume: | 1 | cc
Outgas | Time: | 0 | hrs | OutgasTemp: | 0 | C
Analysis | gas: | Nitrogen | Bath | Temp: | 273 | K
Press. | Tolerance:0.050/0.050 | (ads/des)Equil | time: | 120/120 | sec | (ads/des)Equil | timeout:360/360 | sec | (ads/des)
Analysis | Time: | 1449.3 | min | End | of | run: | 2016-09-13 | 11:11 | Instrument: | Nova | Station | A
Cell | ID: | 0
| Data | Reduction | Parameters
Adsorbate | Nitrogen | Temperature | 77.350K
| Molec. | Wt.: | 28.013 | Cross | Section: | 16.2 | Å² | Liquid | Density: | 0.808 | g/cc
| Relative | Volume | @ | STP | 1 | / | [ | W((Po/P) | - | 1) | ]
Pressure
| P/Po | cc/g
| 0.019561 | 105.0144 | 0.15201
| 0.041188 | 118.3375 | 0.29045
| 0.050537 | 122.5376 | 0.34755
| 0.073128 | 130.6682 | 0.48311
| 0.091114 | 135.9535 | 0.58998
| 0.149952 | 150.0473 | 0.94066
| 0.19437 | 159.2877 | 1.2119
| BET | summary
| Slope | = | 6.027
| Intercept | = | 0.03994
| Correlation | coefficient, | r | = | 0.999963
| C | constant= | 151.911
| Surface | Area | = | 573.983 | m²/g

## T-plot
| Quantachrome | NovaWin | - | Data | Acquisition | and | Reduction
| for | NOVA | instruments
| ©1994-2013, | Quantachrome | Instruments
| version | 11.03
Analysis | Report
Operator: | quantachrome | Date:2016/09/13 | Operator: | chris | Date:2019/08/02
Sample | ID: | CP | Filename: | CP | S | 131-1-1 | Solid.qps
Sample | Desc: | Comment:
Sample | weight: | 0.0558 | g | Sample | Volume: | 1 | cc
Outgas | Time: | 0 | hrs | OutgasTemp: | 0 | C
Analysis | gas: | Nitrogen | Bath | Temp: | 273 | K
Press. | Tolerance:0.050/0.050 | (ads/des)Equil | time: | 120/120 | sec | (ads/des)Equil | timeout:360/360 | sec | (ads/des)
Analysis | Time: | 1449.3 | min | End | of | run: | 2016-09-13 | 11:11 | Instrument: | Nova | Station | A
Cell | ID: | 0
| Data | Reduction | Parameters
t-Method | Calc. | method: | de | Boer
Adsorbate | Nitrogen | Temperature | 77.350K
| Molec. | Wt.: | 28.013 | Cross | Section: | 16.2 | Å² | Liquid | Density: | 0.808 | g/cc
| Relative | Thickness | Volume | @ | STP
Pressure
| (nm) | (cc/g)
| 0.246128 | 0.46651 | 169.172
| 0.285864 | 0.49205 | 176.965
| 0.348274 | 0.5332 | 188.981
| 0.398949 | 0.56836 | 199.475
| 0.437632 | 0.59672 | 208.302
| 0.488507 | 0.63668 | 221.588
| V-t | method | summary
| Thickness | method: | DeBoer
| Slope | = | 30.551
| Intercept | = | 26.38
| Correlation | coefficient, | r | = | 0.999699
| Micropore | volume | = | 0.041 | cc/g
| Micropore | area | = | 101.415 | m²/g
| External | surface | area | = | 472.568 | m²/g
0.1766864

## Total pore vol
| Quantachrome | NovaWin | - | Data | Acquisition | and | Reduction
| for | NOVA | instruments
| ©1994-2013, | Quantachrome | Instruments
| version | 11.03
Analysis | Report
Operator: | quantachrome | Date:2016/09/13 | Operator: | chris | Date:2019/08/02
Sample | ID: | CP | Filename: | CP | S | 131-1-1 | Solid.qps
Sample | Desc: | Comment:
Sample | weight: | 0.0558 | g | Sample | Volume: | 1 | cc
Outgas | Time: | 0 | hrs | OutgasTemp: | 0 | C
Analysis | gas: | Nitrogen | Bath | Temp: | 273 | K
Press. | Tolerance:0.050/0.050 | (ads/des)Equil | time: | 120/120 | sec | (ads/des)Equil | timeout:360/360 | sec | (ads/des)
Analysis | Time: | 1449.3 | min | End | of | run: | 2016-09-13 | 11:11 | Instrument: | Nova | Station | A
Cell | ID: | 0
| Data | Reduction | Parameters
Adsorbate | Nitrogen | Temperature | 77.350K
| Molec. | Wt.: | 28.013 | Cross | Section: | 16.2 | Å² | Liquid | Density: | 0.808 | g/cc
| Total | Pore | Volume | summary
| Total | Pore | Volume
| Total | pore | volume | = | 0.7398 | cc/g | for
| pores | smaller | than | 132.7 | nm | (Diameter)
| at | P/Po | = | 0.98532

## BJH Desorption
Diameter | Diameter | Pore Vol | Pore Surf Area | dV(d) | dS(d) | dV(logd) | dS(logd)
Area | Area
nm | Å | cc/g | m²/g | cc/Å/g | m²/Å/g | cc/g | cc/g
1.4211 | 1.4211 | 0.014686 | 41.336 | 0.05642 | 158.81 | 0.1841 | 518.2
1.7987 | 1.7987 | 0.030886 | 77.362 | 0.032728 | 72.78 | 0.13469 | 299.53
2.3087 | 2.3087 | 0.043566 | 99.331 | 0.024153 | 41.847 | 0.12785 | 221.5
2.898 | 2.898 | 0.058873 | 120.46 | 0.02342 | 32.326 | 0.15562 | 214.79
3.3004 | 3.3004 | 0.06328 | 125.8 | 0.029144 | 35.322 | 0.22144 | 268.38
3.4559 | 3.4559 | 0.078008 | 142.85 | 0.092127 | 106.63 | 0.73297 | 848.37
3.6162 | 3.6162 | 0.096068 | 162.82 | 0.11248 | 124.42 | 0.93643 | 1035.8
3.7731 | 3.7731 | 0.11332 | 181.12 | 0.1126 | 119.37 | 0.9781 | 1036.9
3.9567 | 3.9567 | 0.14594 | 214.09 | 0.1524 | 154.07 | 1.3882 | 1403.4
4.1224 | 4.1224 | 0.16688 | 234.41 | 0.17838 | 173.09 | 1.6931 | 1642.9
4.2182 | 4.2182 | 0.18453 | 251.15 | 0.23771 | 225.41 | 2.3088 | 2189.3
4.3297 | 4.3297 | 0.22235 | 286.08 | 0.25437 | 235 | 2.5357 | 2342.6
4.4465 | 4.4465 | 0.24673 | 308.02 | 0.287 | 258.18 | 2.9383 | 2643.3
4.5575 | 4.5575 | 0.28882 | 344.96 | 0.30703 | 269.48 | 3.2218 | 2827.7
4.6691 | 4.6691 | 0.31786 | 369.84 | 0.33725 | 288.92 | 3.6256 | 3106.1
4.784 | 4.784 | 0.37075 | 414.06 | 0.368 | 307.69 | 4.0534 | 3389.1
4.9284 | 4.9284 | 0.42415 | 457.4 | 0.36835 | 298.96 | 4.1797 | 3392.4
5.0617 | 5.0617 | 0.46864 | 492.56 | 0.3658 | 289.07 | 4.2631 | 3369
5.2024 | 5.2024 | 0.52281 | 534.21 | 0.33896 | 260.62 | 4.0601 | 3121.7
5.3412 | 5.3412 | 0.55496 | 558.28 | 0.27279 | 204.29 | 3.3547 | 2512.3
5.4893 | 5.4893 | 0.59907 | 590.43 | 0.24745 | 180.31 | 3.1273 | 2278.9
5.6675 | 5.6675 | 0.62998 | 612.24 | 0.17353 | 122.48 | 2.2644 | 1598.1
5.8396 | 5.8396 | 0.65304 | 628.04 | 0.13879 | 95.068 | 1.8661 | 1278.2
5.9889 | 5.9889 | 0.66652 | 637.04 | 0.10178 | 67.979 | 1.4035 | 937.38
6.18 | 6.18 | 0.68049 | 646.08 | 0.055949 | 36.213 | 0.79604 | 515.24
6.3973 | 6.3973 | 0.68719 | 650.27 | 0.036223 | 22.649 | 0.53354 | 333.6
6.603 | 6.603 | 0.69152 | 652.9 | 0.019146 | 11.599 | 0.29107 | 176.33
6.8123 | 6.8123 | 0.69501 | 654.95 | 0.018148 | 10.656 | 0.28465 | 167.14
7.013 | 7.013 | 0.69683 | 655.99 | 0.0086933 | 4.9584 | 0.14037 | 80.063
7.5055 | 7.5055 | 0.70527 | 660.48 | 0.010878 | 5.7976 | 0.18783 | 100.1
8.3662 | 8.3662 | 0.7104 | 662.93 | 0.0054196 | 2.5912 | 0.10429 | 49.863
9.436 | 9.436 | 0.71416 | 664.53 | 0.0031556 | 1.3377 | 0.068472 | 29.026
15.4979 | 15.4979 | 0.73029 | 668.69 | 0.0014751 | 0.38071 | 0.050379 | 13.003
27.4307 | 27.4307 | 0.73444 | 669.3 | 0.00032135 | 0.04686 | 0.019915 | 2.9041
BJH | BJH | desorption | summary
Surface | Surface | Area | = | 669.298 | m²/g
Pore | Pore | Volume | = | 0.734 | cc/g
Pore | Pore | Diameter | Dv(d) | = | 5.0617 | nm

## Desorption data
| Quantachrome | NovaWin | - | Data | Acquisition | and | Reduction
| for | NOVA | instruments
| ©1994-2013, | Quantachrome | Instruments
| version | 11.03
Analysis | Report
Operator: | quantachrome | Date:2016/09/13 | Operator: | chris | Date:2019/08/02
Sample | ID: | CP | Filename: | CP | S | 131-1-1 | Solid.qps
Sample | Desc: | Comment:
Sample | weight: | 0.0558 | g | Sample | Volume: | 1 | cc
Outgas | Time: | 0 | hrs | OutgasTemp: | 0 | C
Analysis | gas: | Nitrogen | Bath | Temp: | 273 | K
Press. | Tolerance:0.050/0.050 | (ads/des)Equil | time: | 120/120 | sec | (ads/des)Equil | timeout:360/360 | sec | (ads/des)
Analysis | Time: | 1449.3 | min | End | of | run: | 2016-09-13 | 11:11 | Instrument: | Nova | Station | A
Cell | ID: | 0
| Data | Reduction | Parameters
t-Method | Calc. | method: | de | Boer
BJH/DH | method | Moving | pt. | avg.: | off
Adsorbate | Nitrogen | Temperature | 77.350K
| Molec. | Wt.: | 28.013 | Cross | Section: | 16.2 | Å² | Liquid | Density: | 0.808 | g/cc
| Diameter | Pore | Volume | Pore | Surf | dV(d) | dS(d) | dV(logd) | dS(logd)
Area
| nm | cc/g | m²/g | cc/nm/g | m²/nm/g | cc/g | cc/g
| 1.4211 | 0.014686 | 41.336 | 0.05642 | 158.81 | 0.1841 | 518.2
| 1.7987 | 0.030886 | 77.362 | 0.032728 | 72.78 | 0.13469 | 299.53
| 2.3087 | 0.043566 | 99.331 | 0.024153 | 41.847 | 0.12785 | 221.5
| 2.898 | 0.058873 | 120.46 | 0.02342 | 32.326 | 0.15562 | 214.79
| 3.3004 | 0.06328 | 125.8 | 0.029144 | 35.322 | 0.22144 | 268.38
| 3.4559 | 0.078008 | 142.85 | 0.092127 | 106.63 | 0.73297 | 848.37
| 3.6162 | 0.096068 | 162.82 | 0.11248 | 124.42 | 0.93643 | 1035.8
| 3.7731 | 0.11332 | 181.12 | 0.1126 | 119.37 | 0.9781 | 1036.9
| 3.9567 | 0.14594 | 214.09 | 0.1524 | 154.07 | 1.3882 | 1403.4
| 4.1224 | 0.16688 | 234.41 | 0.17838 | 173.09 | 1.6931 | 1642.9
| 4.2182 | 0.18453 | 251.15 | 0.23771 | 225.41 | 2.3088 | 2189.3
| 4.3297 | 0.22235 | 286.08 | 0.25437 | 235 | 2.5357 | 2342.6
| 4.4465 | 0.24673 | 308.02 | 0.287 | 258.18 | 2.9383 | 2643.3
| 4.5575 | 0.28882 | 344.96 | 0.30703 | 269.48 | 3.2218 | 2827.7
| 4.6691 | 0.31786 | 369.84 | 0.33725 | 288.92 | 3.6256 | 3106.1
| 4.784 | 0.37075 | 414.06 | 0.368 | 307.69 | 4.0534 | 3389.1
| 4.9284 | 0.42415 | 457.4 | 0.36835 | 298.96 | 4.1797 | 3392.4
| 5.0617 | 0.46864 | 492.56 | 0.3658 | 289.07 | 4.2631 | 3369
| 5.2024 | 0.52281 | 534.21 | 0.33896 | 260.62 | 4.0601 | 3121.7
| 5.3412 | 0.55496 | 558.28 | 0.27279 | 204.29 | 3.3547 | 2512.3
| 5.4893 | 0.59907 | 590.43 | 0.24745 | 180.31 | 3.1273 | 2278.9
| 5.6675 | 0.62998 | 612.24 | 0.17353 | 122.48 | 2.2644 | 1598.1
| 5.8396 | 0.65304 | 628.04 | 0.13879 | 95.068 | 1.8661 | 1278.2
| 5.9889 | 0.66652 | 637.04 | 0.10178 | 67.979 | 1.4035 | 937.38
| 6.18 | 0.68049 | 646.08 | 0.055949 | 36.213 | 0.79604 | 515.24
| 6.3973 | 0.68719 | 650.27 | 0.036223 | 22.649 | 0.53354 | 333.6
| 6.603 | 0.69152 | 652.9 | 0.019146 | 11.599 | 0.29107 | 176.33
| 6.8123 | 0.69501 | 654.95 | 0.018148 | 10.656 | 0.28465 | 167.14
| 7.013 | 0.69683 | 655.99 | 0.0086933 | 4.9584 | 0.14037 | 80.063
| 7.5055 | 0.70527 | 660.48 | 0.010878 | 5.7976 | 0.18783 | 100.1
| 8.3662 | 0.7104 | 662.93 | 0.0054196 | 2.5912 | 0.10429 | 49.863
| 9.436 | 0.71416 | 664.53 | 0.0031556 | 1.3377 | 0.068472 | 29.026
| 15.4979 | 0.73029 | 668.69 | 0.0014751 | 0.38071 | 0.050379 | 13.003
| 27.4307 | 0.73444 | 669.3 | 0.00032135 | 0.04686 | 0.019915 | 2.9041
| BJH | desorption | summary
| Surface | Area | = | 669.298 | m²/g
| Pore | Volume | = | 0.734 | cc/g
| Pore | Diameter | Dv(d) | = | 5.0617 | nm

## DFT
| Quantachrome | NovaWin | - | Data | Acquisition | and | Reduction
| for | NOVA | instruments
| ©1994-2013, | Quantachrome | Instruments
| version | 11.03
Analysis | Report
Operator: | quantachrome | Date:2016/09/13 | Operator: | chris | Date:2019/08/02
Sample | ID: | CP | Filename: | CP | S | 131-1-1 | Solid.qps
Sample | Desc: | Comment:
Sample | weight: | 0.0558 | g | Sample | Volume: | 1 | cc
Outgas | Time: | 0 | hrs | OutgasTemp: | 0 | C
Analysis | gas: | Nitrogen | Bath | Temp: | 273 | K
Press. | Tolerance:0.050/0.050 | (ads/des)Equil | time: | 120/120 | sec | (ads/des)Equil | timeout:360/360 | sec | (ads/des)
Analysis | Time: | 1449.3 | min | End | of | run: | 2016-09-13 | 11:11 | Instrument: | Nova | Station | A
Cell | ID: | 0
| Data | Reduction | Parameters
DFT | method | Calc. | Model: | N2 | at | 77 | K | on | silica | (cylindr. | pore, | NLDFT | equilibrium | model)
| Rel. | press. | range: | 0 | - | 1 | Moving | pt. | avg: | off |  |  |  |  | model)
Adsorbate | Nitrogen | Temperature | 77.350K
| Molec. | Wt.: | 28.013 | Cross | Section: | 16.2 | Å² | Liquid | Density: | 0.808 | g/cc
| Pore | width | Cumulative | Cumulative | dV(log | d) | dS(log | d)
| Pore | Volume | Surface | Area
| nm | cc/g | m²/g | cc/g | m²/g
| 1.379 | 0.0048029 | 21.378 | 0 | 0
| 1.432 | 0.0048029 | 21.378 | 0 | 0
| 1.498 | 0.0048029 | 21.378 | 0 | 0
| 1.564 | 0.0048029 | 21.378 | 0 | 0
| 1.631 | 0.0048029 | 21.378 | 0 | 0
| 1.697 | 0.0048029 | 21.378 | 0 | 0
| 1.78 | 0.0048029 | 21.378 | 0 | 0
| 1.868 | 0.0048029 | 21.378 | 0 | 0
| 1.948 | 0.0048029 | 21.378 | 0.080414 | 158.69
| 2.027 | 0.0076558 | 27.007 | 0.30474 | 584.8
| 2.107 | 0.015187 | 41.305 | 0.38629 | 722.6
| 2.186 | 0.020325 | 50.706 | 0.2565 | 463.28
| 2.266 | 0.023291 | 55.942 | 0.15877 | 276.61
| 2.345 | 0.025166 | 59.14 | 0.13048 | 218.81
| 2.425 | 0.027134 | 62.387 | 0.16343 | 264.67
| 2.504 | 0.029823 | 66.681 | 0.21286 | 334.42
| 2.583 | 0.032969 | 71.554 | 0.18256 | 276.68
| 2.703 | 0.035886 | 75.87 | 0.12113 | 176.42
| 2.822 | 0.037624 | 78.334 | 0.075288 | 105.12
| 2.941 | 0.038645 | 79.723 | 0.080461 | 106.71
| 3.06 | 0.040454 | 82.087 | 0.16958 | 215.99
| 3.179 | 0.044376 | 87.022 | 0.22457 | 277.85
| 3.298 | 0.047759 | 91.125 | 0.196 | 233.95
| 3.418 | 0.050546 | 94.387 | 0.16622 | 191.59
| 3.537 | 0.052809 | 96.946 | 0.16135 | 179.38
| 3.656 | 0.055263 | 99.631 | 0.24418 | 261.73
| 3.775 | 0.059715 | 104.35 | 0.29355 | 304.46
| 3.934 | 0.064606 | 109.32 | 0.27616 | 275.39
| 4.093 | 0.069415 | 114.02 | 0.24277 | 233.58
| 4.252 | 0.072802 | 117.21 | 0.1878 | 173.84
| 4.411 | 0.075518 | 119.67 | 0.26649 | 235.99
| 4.57 | 0.081149 | 124.6 | 0.53258 | 456.04
| 4.728 | 0.09157 | 133.42 | 0.84711 | 703.2
| 4.887 | 0.10582 | 145.08 | 1.1548 | 922.62
| 5.086 | 0.12818 | 162.66 | 1.421 | 1095
| 5.285 | 0.15414 | 182.31 | 1.6497 | 1225.2
| 5.483 | 0.18202 | 202.66 | 2.3302 | 1663.1
| 5.682 | 0.22744 | 234.63 | 3.1499 | 2178.2
| 5.88 | 0.27765 | 268.78 | 3.7601 | 2512.3
| 6.079 | 0.33773 | 308.31 | 4.541 | 2923.2
| 6.317 | 0.41903 | 359.79 | 4.6333 | 2884.1
| 6.556 | 0.48973 | 402.93 | 4.2076 | 2525
| 6.794 | 0.55205 | 439.62 | 3.9165 | 2268.6
| 7.032 | 0.60895 | 471.99 | 3.0061 | 1683.6
| 7.31 | 0.64762 | 493.15 | 1.8003 | 972.49
| 7.588 | 0.66844 | 504.13 | 0.9924 | 516.8
| 7.867 | 0.67927 | 509.63 | 0.60916 | 305.27
| 8.145 | 0.68718 | 513.52 | 0.37312 | 180.97
| 8.462 | 0.69108 | 515.36 | 0.17875 | 83.48
| 8.78 | 0.69301 | 516.24 | 0.12475 | 55.823
| 9.098 | 0.69501 | 517.12 | 0.13079 | 56.538
| 9.416 | 0.69698 | 517.96 | 0.11077 | 46.321
| 9.773 | 0.69845 | 518.56 | 0.070333 | 28.436
| 10.131 | 0.69922 | 518.86 | 0.050543 | 19.615
| 10.488 | 0.7 | 519.16 | 0.043537 | 16.347
| 10.885 | 0.70058 | 519.37 | 0.031664 | 11.46
| 11.283 | 0.70101 | 519.52 | 0.026786 | 9.3424
| 11.68 | 0.7014 | 519.66 | 0.029186 | 9.7907
| 12.117 | 0.70191 | 519.83 | 0.036174 | 11.715
| 12.554 | 0.70253 | 520.02 | 0.042706 | 13.37
| 12.991 | 0.7032 | 520.23 | 0.039359 | 11.929
| 13.467 | 0.70373 | 520.39 | 0.036802 | 10.732
| 13.944 | 0.70433 | 520.56 | 0.036501 | 10.298
| 14.46 | 0.70486 | 520.71 | 0.031381 | 8.5425
| 14.977 | 0.70531 | 520.82 | 0.028659 | 7.5177
| 15.533 | 0.70575 | 520.94 | 0.028813 | 7.2899
| 16.089 | 0.7062 | 521.05 | 0.030156 | 7.3586
| 16.685 | 0.70669 | 521.17 | 0.029232 | 6.896
| 17.281 | 0.70711 | 521.27 | 0.026267 | 5.9762
| 17.916 | 0.7075 | 521.35 | 0.021 | 4.6239
| 18.552 | 0.70776 | 521.41 | 0.017143 | 3.6318
| 19.227 | 0.70802 | 521.46 | 0.022204 | 4.5237
| 19.902 | 0.70843 | 521.55 | 0.023996 | 4.7497
| 20.617 | 0.70875 | 521.61 | 0.018666 | 3.5637
| 21.372 | 0.70901 | 521.66 | 0.017984 | 3.3046
| 22.127 | 0.7093 | 521.71 | 0.018894 | 3.3562
| 22.921 | 0.70959 | 521.76 | 0.018634 | 3.195
| 23.755 | 0.70988 | 521.81 | 0.017624 | 2.9195
| 24.629 | 0.71014 | 521.85 | 0.012893 | 2.0684
| 25.503 | 0.71028 | 521.87 | 0.010154 | 1.5621
| 26.417 | 0.71045 | 521.9 | 0.010478 | 1.5595
| 27.37 | 0.7106 | 521.92 | 0.011257 | 1.6115
| 28.363 | 0.71079 | 521.95 | 0.011295 | 1.5685
| 29.396 | 0.71095 | 521.97 | 0.0085194 | 1.1425
| 30.468 | 0.71106 | 521.98 | 0.0081903 | 1.0556
| 31.541 | 0.7112 | 522 | 0.0089073 | 1.112
| 32.653 | 0.71133 | 522.02 | 0.0080283 | 0.96706
| 33.805 | 0.71144 | 522.03 | 0.0078001 | 0.90617
| 34.997 | 0.71156 | 522.04 | 0.010605 | 1.1877
| 36.228 | 0.71176 | 522.06 | 0.013161 | 1.4554
| DFT | method | summary
| Pore | volume | = | 0.712 | cc/g
| Surface | area | = | 522.065 | m²/g
| Lower | confidence | limit | = | 1.379 | nm
| Fitting | error | = | 0.474 | %
| Pore | width | (Mode(dLog)) | = | 6.317 | nm
| Moving | point | average | : | off