## Isotherm data
| Quantachrome | NovaWin | - | Data | Acquisition | and | Reduction
| for | NOVA | instruments
| ©1994-2013, | Quantachrome | Instruments
| version | 11.03
Analysis | Report
Operator: | quantachrome | Date:2018/04/20 | Operator: | quantachrome | Date:2019/08/02
Sample | ID: | CP | Filename: | CP | S | 130-4-2b | 80C | HT | H2O | 80 | 1 | day | HIGH | RES.qps
Sample | Desc: | Comment:
Sample | weight: | 0.0335 | g | Sample | Volume: | 1 | cc
Outgas | Time: | 0 | hrs | OutgasTemp: | 0 | C
Analysis | gas: | Nitrogen | Bath | Temp: | 273 | K
Press. | Tolerance:0.050/0.050 | (ads/des)Equil | time: | 120/120 | sec | (ads/des)Equil | timeout:360/360 | sec | (ads/des)
Analysis | Time: | 769.8 | min | End | of | run: | 2018-04-20 | 23:18 | Instrument: | Nova | Station | B
Cell | ID: | 0
| Data | Reduction | Parameters
Adsorbate | Nitrogen | Temperature | 77.350K
| Molec. | Wt.: | 28.013 | Cross | Section: | 16.2 | Å² | Liquid | Density: | 0.808 | g/cc
| Relative | Volume | @ | STP
Pressure
cc/g
| 0.003391 | 112.9892
| 0.005448 | 121.1047
| 0.020862 | 146.1718
| 0.040358 | 160.1152
| 0.049804 | 165.1039
| 0.074486 | 175.2541
| 0.090591 | 180.2813
| 0.148293 | 195.8497
| 0.195372 | 205.4525
| 0.246801 | 215.733
| 0.28575 | 222.9572
| 0.346718 | 233.7933
| 0.397951 | 243.901
| 0.437883 | 251.5931
| 0.485626 | 261.3557
| 0.517782 | 268.2723
| 0.587956 | 286.2482
| 0.63755 | 301.5961
| 0.699005 | 332.4868
| 0.73694 | 417.5099
| 0.787416 | 478.2021
| 0.851327 | 497.5141
| 0.89933 | 510.9956
| 0.947583 | 530.9949
| 0.985469 | 562.0121
| 0.937034 | 549.0162
| 0.898003 | 544.8737
| 0.801134 | 532.829
| 0.762344 | 528.6736
| 0.729791 | 522.9514
| 0.702308 | 513.1048
| 0.682216 | 488.909
| 0.661731 | 430.6924
| 0.643884 | 368.6616
| 0.621426 | 337.3884
| 0.599699 | 327.0798
| 0.580166 | 318.913
| 0.559702 | 313.3945
| 0.54047 | 308.3224
| 0.51792 | 302.9888
| 0.498482 | 297.5863
| 0.477339 | 289.547
| 0.460329 | 281.1614
| 0.444022 | 277.4516
| 0.417261 | 271.6021
| 0.403984 | 268.8715
| 0.304847 | 247.6098
| 0.189259 | 221.5121
| 0.104964 | 198.2999
| 0.047931 | 175.3858

## Isotherm figure
Relative | Volume | Relative | Volume
Pressure | cc/g | Pressure | cc/g
0.003391 | 112.9892 | 0.985469 | 562.0121
0.005448 | 121.1047 | 0.937034 | 549.0162
0.020862 | 146.1718 | 0.898003 | 544.8737
0.040358 | 160.1152 | 0.801134 | 532.829
0.049804 | 165.1039 | 0.762344 | 528.6736
0.074486 | 175.2541 | 0.729791 | 522.9514
0.090591 | 180.2813 | 0.702308 | 513.1048
0.148293 | 195.8497 | 0.682216 | 488.909
0.195372 | 205.4525 | 0.661731 | 430.6924
0.246801 | 215.733 | 0.643884 | 368.6616
0.28575 | 222.9572 | 0.621426 | 337.3884
0.346718 | 233.7933 | 0.599699 | 327.0798
0.397951 | 243.901 | 0.580166 | 318.913
0.437883 | 251.5931 | 0.559702 | 313.3945
0.485626 | 261.3557 | 0.54047 | 308.3224
0.517782 | 268.2723 | 0.51792 | 302.9888
0.587956 | 286.2482 | 0.498482 | 297.5863
0.63755 | 301.5961 | 0.477339 | 289.547
0.699005 | 332.4868 | 0.460329 | 281.1614
0.73694 | 417.5099 | 0.444022 | 277.4516
0.787416 | 478.2021 | 0.417261 | 271.6021
0.851327 | 497.5141 | 0.403984 | 268.8715
0.89933 | 510.9956 | 0.304847 | 247.6098
0.947583 | 530.9949 | 0.189259 | 221.5121
0.985469 | 562.0121 | 0.104964 | 198.2999
|  | 0.047931 | 175.3858

## BET
| Quantachrome | NovaWin | - | Data | Acquisition | and | Reduction
| for | NOVA | instruments
| ©1994-2013, | Quantachrome | Instruments
| version | 11.03
Analysis | Report
Operator: | quantachrome | Date:2018/04/20 | Operator: | quantachrome | Date:2019/08/02
Sample | ID: | CP | Filename: | CP | S | 130-4-2b | 80C | HT | H2O | 80 | 1 | day | HIGH | RES.qps
Sample | Desc: | Comment:
Sample | weight: | 0.0335 | g | Sample | Volume: | 1 | cc
Outgas | Time: | 0 | hrs | OutgasTemp: | 0 | C
Analysis | gas: | Nitrogen | Bath | Temp: | 273 | K
Press. | Tolerance:0.050/0.050 | (ads/des)Equil | time: | 120/120 | sec | (ads/des)Equil | timeout:360/360 | sec | (ads/des)
Analysis | Time: | 769.8 | min | End | of | run: | 2018-04-20 | 23:18 | Instrument: | Nova | Station | B
Cell | ID: | 0
| Data | Reduction | Parameters
Adsorbate | Nitrogen | Temperature | 77.350K
| Molec. | Wt.: | 28.013 | Cross | Section: | 16.2 | Å² | Liquid | Density: | 0.808 | g/cc
| Relative | Volume | @ | STP | 1 | / | [ | W((Po/P) | - | 1) | ]
Pressure
| P/Po | cc/g
| 0.020862 | 146.1718 | 0.11663
| 0.040358 | 160.1152 | 0.21015
| 0.049804 | 165.1039 | 0.25401
| 0.074486 | 175.2541 | 0.36743
| 0.090591 | 180.2813 | 0.44211
| 0.148293 | 195.8497 | 0.71131
| 0.195372 | 205.4525 | 0.9456
| BET | summary
| Slope | = | 4.723
| Intercept | = | 0.01712
| Correlation | coefficient, | r | = | 0.999913
| C | constant= | 276.978
| Surface | Area | = | 734.624 | m²/g

## T-plot
| Quantachrome | NovaWin | - | Data | Acquisition | and | Reduction
| for | NOVA | instruments
| ©1994-2013, | Quantachrome | Instruments
| version | 11.03
Analysis | Report
Operator: | quantachrome | Date:2018/04/20 | Operator: | quantachrome | Date:2019/08/02
Sample | ID: | CP | Filename: | CP | S | 130-4-2b | 80C | HT | H2O | 80 | 1 | day | HIGH | RES.qps
Sample | Desc: | Comment:
Sample | weight: | 0.0335 | g | Sample | Volume: | 1 | cc
Outgas | Time: | 0 | hrs | OutgasTemp: | 0 | C
Analysis | gas: | Nitrogen | Bath | Temp: | 273 | K
Press. | Tolerance:0.050/0.050 | (ads/des)Equil | time: | 120/120 | sec | (ads/des)Equil | timeout:360/360 | sec | (ads/des)
Analysis | Time: | 769.8 | min | End | of | run: | 2018-04-20 | 23:18 | Instrument: | Nova | Station | B
Cell | ID: | 0
| Data | Reduction | Parameters
t-Method | Calc. | method: | de | Boer
Adsorbate | Nitrogen | Temperature | 77.350K
| Molec. | Wt.: | 28.013 | Cross | Section: | 16.2 | Å² | Liquid | Density: | 0.808 | g/cc
| Relative | Thickness | Volume | @ | STP
Pressure
| (nm) | (cc/g)
| 0.246801 | 0.46694 | 215.733
| 0.28575 | 0.49197 | 222.957
| 0.346718 | 0.53215 | 233.793
| 0.397951 | 0.56765 | 243.901
| 0.437883 | 0.59691 | 251.593
| 0.485626 | 0.63432 | 261.356
| V-t | method | summary
| Thickness | method: | DeBoer
| Slope | = | 27.295
| Intercept | = | 88.558
| Correlation | coefficient, | r | = | 0.999874
| Micropore | volume | = | 0.137 | cc/g
| Micropore | area | = | 312.422 | m²/g
| External | surface | area | = | 422.202 | m²/g
0.4252815

## Total pore vol
| Quantachrome | NovaWin | - | Data | Acquisition | and | Reduction
| for | NOVA | instruments
| ©1994-2013, | Quantachrome | Instruments
| version | 11.03
Analysis | Report
Operator: | quantachrome | Date:2018/04/20 | Operator: | quantachrome | Date:2019/08/02
Sample | ID: | CP | Filename: | CP | S | 130-4-2b | 80C | HT | H2O | 80 | 1 | day | HIGH | RES.qps
Sample | Desc: | Comment:
Sample | weight: | 0.0335 | g | Sample | Volume: | 1 | cc
Outgas | Time: | 0 | hrs | OutgasTemp: | 0 | C
Analysis | gas: | Nitrogen | Bath | Temp: | 273 | K
Press. | Tolerance:0.050/0.050 | (ads/des)Equil | time: | 120/120 | sec | (ads/des)Equil | timeout:360/360 | sec | (ads/des)
Analysis | Time: | 769.8 | min | End | of | run: | 2018-04-20 | 23:18 | Instrument: | Nova | Station | B
Cell | ID: | 0
| Data | Reduction | Parameters
Adsorbate | Nitrogen | Temperature | 77.350K
| Molec. | Wt.: | 28.013 | Cross | Section: | 16.2 | Å² | Liquid | Density: | 0.808 | g/cc
| Total | Pore | Volume | summary
| Total | Pore | Volume
| Total | pore | volume | = | 0.8693 | cc/g | for
| pores | smaller | than | 134.1 | nm | (Diameter)
| at | P/Po | = | 0.98547

## BJH Desorption
Diameter | Diameter | Pore Vol | Pore Surf Area | dV(d) | dS(d) | dV(logd) | dS(logd)
Area | Area
nm | Å | cc/g | m²/g | cc/Å/g | m²/Å/g | cc/g | cc/g
1.4305 | 1.4305 | 0.037335 | 104.4 | 0.11716 | 327.59 | 0.38431 | 1074.6
1.7981 | 1.7981 | 0.069589 | 176.15 | 0.077464 | 172.33 | 0.31928 | 710.27
2.3107 | 2.3107 | 0.10026 | 229.24 | 0.050366 | 87.186 | 0.26642 | 461.19
2.9323 | 2.9323 | 0.12189 | 258.74 | 0.034097 | 46.512 | 0.22932 | 312.82
3.298 | 3.298 | 0.12408 | 261.4 | 0.022583 | 27.39 | 0.17149 | 207.99
3.4501 | 3.4501 | 0.12945 | 267.62 | 0.025908 | 30.037 | 0.20576 | 238.55
3.6209 | 3.6209 | 0.13301 | 271.56 | 0.026501 | 29.275 | 0.22092 | 244.05
3.7619 | 3.7619 | 0.15226 | 292.02 | 0.13037 | 138.62 | 1.1292 | 1200.6
3.9334 | 3.9334 | 0.1678 | 307.83 | 0.079594 | 80.941 | 0.72073 | 732.93
4.1273 | 4.1273 | 0.17516 | 314.96 | 0.038238 | 37.059 | 0.36333 | 352.13
4.344 | 4.344 | 0.18024 | 319.64 | 0.021067 | 19.398 | 0.21066 | 193.98
4.5757 | 4.5757 | 0.18587 | 324.56 | 0.025321 | 22.135 | 0.26673 | 233.17
4.8154 | 4.8154 | 0.19184 | 329.53 | 0.02327 | 19.33 | 0.25795 | 214.27
5.0771 | 5.0771 | 0.20605 | 340.72 | 0.053237 | 41.943 | 0.62222 | 490.22
5.3735 | 5.3735 | 0.22504 | 354.85 | 0.058261 | 43.369 | 0.72063 | 536.44
5.7239 | 5.7239 | 0.30481 | 410.6 | 0.21283 | 148.73 | 2.804 | 1959.5
6.0765 | 6.0765 | 0.47472 | 522.45 | 0.51438 | 338.6 | 7.1952 | 4736.4
6.4522 | 6.4522 | 0.63273 | 620.41 | 0.37513 | 232.56 | 5.5712 | 3453.8
6.8954 | 6.8954 | 0.69675 | 657.55 | 0.13762 | 79.831 | 2.1842 | 1267
7.4983 | 7.4983 | 0.72144 | 670.71 | 0.033339 | 17.785 | 0.57514 | 306.81
8.4105 | 8.4105 | 0.73495 | 677.14 | 0.012464 | 5.928 | 0.24105 | 114.64
9.8159 | 9.8159 | 0.74411 | 680.87 | 0.0053017 | 2.1605 | 0.11952 | 48.704
15.5256 | 15.5256 | 0.76851 | 687.16 | 0.0025179 | 0.64871 | 0.087009 | 22.417
26.3569 | 26.3569 | 0.77642 | 688.36 | 0.00066071 | 0.10027 | 0.039399 | 5.9793
BJH | BJH | desorption | summary
Surface | Surface | Area | = | 688.358 | m²/g
Pore | Pore | Volume | = | 0.776 | cc/g
Pore | Pore | Diameter | Dv(d) | = | 6.076 | nm

## Desorption data
| Quantachrome | NovaWin | - | Data | Acquisition | and | Reduction
| for | NOVA | instruments
| ©1994-2013, | Quantachrome | Instruments
| version | 11.03
Analysis | Report
Operator: | quantachrome | Date:2018/04/20 | Operator: | quantachrome | Date:2019/08/02
Sample | ID: | CP | Filename: | CP | S | 130-4-2b | 80C | HT | H2O | 80 | 1 | day | HIGH | RES.qps
Sample | Desc: | Comment:
Sample | weight: | 0.0335 | g | Sample | Volume: | 1 | cc
Outgas | Time: | 0 | hrs | OutgasTemp: | 0 | C
Analysis | gas: | Nitrogen | Bath | Temp: | 273 | K
Press. | Tolerance:0.050/0.050 | (ads/des)Equil | time: | 120/120 | sec | (ads/des)Equil | timeout:360/360 | sec | (ads/des)
Analysis | Time: | 769.8 | min | End | of | run: | 2018-04-20 | 23:18 | Instrument: | Nova | Station | B
Cell | ID: | 0
| Data | Reduction | Parameters
t-Method | Calc. | method: | de | Boer
BJH/DH | method | Moving | pt. | avg.: | off
Adsorbate | Nitrogen | Temperature | 77.350K
| Molec. | Wt.: | 28.013 | Cross | Section: | 16.2 | Å² | Liquid | Density: | 0.808 | g/cc
| Diameter | Pore | Volume | Pore | Surf | dV(d) | dS(d) | dV(logd) | dS(logd)
Area
| nm | cc/g | m²/g | cc/nm/g | m²/nm/g | cc/g | cc/g
| 1.4305 | 0.037335 | 104.4 | 0.11716 | 327.59 | 0.38431 | 1074.6
| 1.7981 | 0.069589 | 176.15 | 0.077464 | 172.33 | 0.31928 | 710.27
| 2.3107 | 0.10026 | 229.24 | 0.050366 | 87.186 | 0.26642 | 461.19
| 2.9323 | 0.12189 | 258.74 | 0.034097 | 46.512 | 0.22932 | 312.82
| 3.298 | 0.12408 | 261.4 | 0.022583 | 27.39 | 0.17149 | 207.99
| 3.4501 | 0.12945 | 267.62 | 0.025908 | 30.037 | 0.20576 | 238.55
| 3.6209 | 0.13301 | 271.56 | 0.026501 | 29.275 | 0.22092 | 244.05
| 3.7619 | 0.15226 | 292.02 | 0.13037 | 138.62 | 1.1292 | 1200.6
| 3.9334 | 0.1678 | 307.83 | 0.079594 | 80.941 | 0.72073 | 732.93
| 4.1273 | 0.17516 | 314.96 | 0.038238 | 37.059 | 0.36333 | 352.13
| 4.344 | 0.18024 | 319.64 | 0.021067 | 19.398 | 0.21066 | 193.98
| 4.5757 | 0.18587 | 324.56 | 0.025321 | 22.135 | 0.26673 | 233.17
| 4.8154 | 0.19184 | 329.53 | 0.02327 | 19.33 | 0.25795 | 214.27
| 5.0771 | 0.20605 | 340.72 | 0.053237 | 41.943 | 0.62222 | 490.22
| 5.3735 | 0.22504 | 354.85 | 0.058261 | 43.369 | 0.72063 | 536.44
| 5.7239 | 0.30481 | 410.6 | 0.21283 | 148.73 | 2.804 | 1959.5
| 6.0765 | 0.47472 | 522.45 | 0.51438 | 338.6 | 7.1952 | 4736.4
| 6.4522 | 0.63273 | 620.41 | 0.37513 | 232.56 | 5.5712 | 3453.8
| 6.8954 | 0.69675 | 657.55 | 0.13762 | 79.831 | 2.1842 | 1267
| 7.4983 | 0.72144 | 670.71 | 0.033339 | 17.785 | 0.57514 | 306.81
| 8.4105 | 0.73495 | 677.14 | 0.012464 | 5.928 | 0.24105 | 114.64
| 9.8159 | 0.74411 | 680.87 | 0.0053017 | 2.1605 | 0.11952 | 48.704
| 15.5256 | 0.76851 | 687.16 | 0.0025179 | 0.64871 | 0.087009 | 22.417
| 26.3569 | 0.77642 | 688.36 | 0.00066071 | 0.10027 | 0.039399 | 5.9793
| BJH | desorption | summary
| Surface | Area | = | 688.358 | m²/g
| Pore | Volume | = | 0.776 | cc/g
| Pore | Diameter | Dv(d) | = | 6.076 | nm

## DFT
| Quantachrome | NovaWin | - | Data | Acquisition | and | Reduction
| for | NOVA | instruments
| ©1994-2013, | Quantachrome | Instruments
| version | 11.03
Analysis | Report
Operator: | quantachrome | Date:2018/04/20 | Operator: | quantachrome | Date:2019/08/02
Sample | ID: | CP | Filename: | CP | S | 130-4-2b | 80C | HT | H2O | 80 | 1 | day | HIGH | RES.qps
Sample | Desc: | Comment:
Sample | weight: | 0.0335 | g | Sample | Volume: | 1 | cc
Outgas | Time: | 0 | hrs | OutgasTemp: | 0 | C
Analysis | gas: | Nitrogen | Bath | Temp: | 273 | K
Press. | Tolerance:0.050/0.050 | (ads/des)Equil | time: | 120/120 | sec | (ads/des)Equil | timeout:360/360 | sec | (ads/des)
Analysis | Time: | 769.8 | min | End | of | run: | 2018-04-20 | 23:18 | Instrument: | Nova | Station | B
Cell | ID: | 0
| Data | Reduction | Parameters
DFT | method | Calc. | Model: | N2 | at | 77 | K | on | silica | (cylindr. | pore, | NLDFT | equilibrium | model) | model)
| Rel. | press. | range: | 0 | - | 1 | Moving | pt. | avg: | off
Adsorbate | Nitrogen | Temperature | 77.350K
| Molec. | Wt.: | 28.013 | Cross | Section: | 16.2 | Å² | Liquid | Density: | 0.808 | g/cc
| Pore | width | Cumulative | Cumulative | dV(log | d) | dS(log | d)
| Pore | Volume | Surface | Area
| nm | cc/g | m²/g | cc/g | m²/g
| 1.326 | 0.039914 | 176.19 | 0.20178 | 585.3
| 1.379 | 0.043348 | 186.15 | 0.19361 | 551.84
| 1.432 | 0.04638 | 194.62 | 0.15612 | 427.25
| 1.498 | 0.04896 | 201.51 | 0.12328 | 322.88
| 1.564 | 0.051101 | 206.99 | 0.1081 | 271.2
| 1.631 | 0.052954 | 211.53 | 0.1241 | 297.49
| 1.697 | 0.055499 | 217.53 | 0.1632 | 374.1
| 1.78 | 0.05915 | 225.73 | 0.19937 | 436.19
| 1.868 | 0.063812 | 235.72 | 0.32522 | 678.28
| 1.948 | 0.071888 | 252.3 | 0.56465 | 1132.5
| 2.027 | 0.083844 | 275.89 | 0.6418 | 1244.7
| 2.107 | 0.093758 | 294.71 | 0.55575 | 1037.7
| 2.186 | 0.10207 | 309.93 | 0.47723 | 859.42
| 2.266 | 0.10884 | 321.87 | 0.41227 | 716.43
| 2.345 | 0.11464 | 331.77 | 0.38647 | 648.57
| 2.425 | 0.12022 | 340.97 | 0.39934 | 648.11
| 2.504 | 0.12602 | 350.24 | 0.43226 | 679.73
| 2.583 | 0.13207 | 359.6 | 0.36923 | 558.91
| 2.703 | 0.13828 | 368.8 | 0.30888 | 447.91
| 2.822 | 0.14394 | 376.82 | 0.30218 | 419.84
| 2.941 | 0.14936 | 384.19 | 0.33168 | 441.71
| 3.06 | 0.1556 | 392.35 | 0.38293 | 490.87
| 3.179 | 0.1623 | 400.78 | 0.38393 | 475
| 3.298 | 0.16809 | 407.8 | 0.34599 | 412.73
| 3.418 | 0.17319 | 413.77 | 0.31615 | 364.14
| 3.537 | 0.1777 | 418.87 | 0.29353 | 326.82
| 3.656 | 0.18177 | 423.32 | 0.31913 | 343.12
| 3.775 | 0.18672 | 428.57 | 0.3275 | 339.65
| 3.934 | 0.1922 | 434.13 | 0.32054 | 319.41
| 4.093 | 0.19798 | 439.79 | 0.31257 | 300.31
| 4.252 | 0.20275 | 444.27 | 0.26033 | 241.04
| 4.411 | 0.20644 | 447.62 | 0.24189 | 215.44
| 4.57 | 0.21032 | 451.02 | 0.27482 | 236.28
| 4.728 | 0.21472 | 454.74 | 0.3463 | 287.6
| 4.887 | 0.22041 | 459.4 | 0.6285 | 500.04
| 5.086 | 0.23465 | 470.59 | 0.87929 | 677.9
| 5.285 | 0.25031 | 482.45 | 0.79829 | 595.49
| 5.483 | 0.2607 | 490.03 | 0.55357 | 398.15
| 5.682 | 0.26772 | 494.97 | 0.40534 | 281.22
| 5.88 | 0.27301 | 498.57 | 0.37772 | 252.56
| 6.079 | 0.2788 | 502.38 | 0.43407 | 279.47
| 6.317 | 0.28652 | 507.27 | 0.56814 | 352.07
| 6.556 | 0.29744 | 513.93 | 0.7697 | 460.54
| 6.794 | 0.31086 | 521.83 | 1.3328 | 766.94
| 7.032 | 0.33801 | 537.28 | 2.5521 | 1415
| 7.31 | 0.39199 | 566.81 | 4.1591 | 2225.2
| 7.588 | 0.47546 | 610.82 | 5.5721 | 2882.1
| 7.867 | 0.5697 | 658.73 | 6.3399 | 3166.7
| 8.145 | 0.6705 | 708.24 | 5.0655 | 2453
| 8.462 | 0.73009 | 736.4 | 2.8038 | 1308.7
| 8.78 | 0.76192 | 750.9 | 1.4105 | 636.23
| 9.098 | 0.77448 | 756.43 | 0.6859 | 297.52
| 9.416 | 0.78275 | 759.94 | 0.44276 | 185.35
| 9.773 | 0.78824 | 762.19 | 0.26516 | 107.19
| 10.131 | 0.79118 | 763.35 | 0.18837 | 73.127
| 10.488 | 0.79402 | 764.43 | 0.16922 | 63.453
| 10.885 | 0.79645 | 765.32 | 0.12291 | 44.569
| 11.283 | 0.79792 | 765.84 | 0.089598 | 31.261
| 11.68 | 0.7992 | 766.28 | 0.080766 | 27.171
| 12.117 | 0.80042 | 766.68 | 0.07303 | 23.719
| 12.554 | 0.80149 | 767.02 | 0.083611 | 26.121
| 12.991 | 0.80295 | 767.47 | 0.090404 | 27.374
| 13.467 | 0.80424 | 767.86 | 0.088903 | 25.931
| 13.944 | 0.80568 | 768.27 | 0.086758 | 24.477
| 14.46 | 0.80692 | 768.61 | 0.07466 | 20.322
| 14.977 | 0.808 | 768.9 | 0.068319 | 17.924
| 15.533 | 0.80905 | 769.17 | 0.067787 | 17.152
| 16.089 | 0.81011 | 769.44 | 0.07039 | 17.179
| 16.685 | 0.81123 | 769.71 | 0.068897 | 16.246
| 17.281 | 0.81225 | 769.94 | 0.061992 | 14.11
| 17.916 | 0.81315 | 770.14 | 0.049586 | 10.915
| 18.552 | 0.81378 | 770.28 | 0.040506 | 8.581
| 19.227 | 0.81439 | 770.41 | 0.051649 | 10.524
| 19.902 | 0.81535 | 770.6 | 0.055891 | 11.064
| 20.617 | 0.81609 | 770.74 | 0.043557 | 8.3146
| 21.372 | 0.8167 | 770.86 | 0.042784 | 7.8618
| 22.127 | 0.8174 | 770.98 | 0.043895 | 7.805
| 22.921 | 0.81803 | 771.09 | 0.042447 | 7.2729
| 23.755 | 0.81871 | 771.21 | 0.040006 | 6.6269
| 24.629 | 0.81928 | 771.3 | 0.031571 | 5.0552
| 25.503 | 0.81968 | 771.36 | 0.028646 | 4.4077
| 26.417 | 0.82015 | 771.43 | 0.029842 | 4.4438
| 27.37 | 0.8206 | 771.5 | 0.031003 | 4.4468
| 28.363 | 0.82111 | 771.57 | 0.030132 | 4.1821
| 29.396 | 0.82153 | 771.63 | 0.023729 | 3.1802
| 30.468 | 0.82185 | 771.67 | 0.022698 | 2.9233
| 31.541 | 0.82223 | 771.72 | 0.024635 | 3.0721
| 32.653 | 0.82259 | 771.76 | 0.021988 | 2.6518
| 33.805 | 0.82289 | 771.8 | 0.024824 | 2.8766
| 34.997 | 0.82334 | 771.85 | 0.029795 | 3.4066
| DFT | method | summary
| Pore | volume | = | 0.823 | cc/g
| Surface | area | = | 771.849 | m²/g
| Lower | confidence | limit | = | 1.326 | nm
| Fitting | error | = | 0.569 | %
| Pore | width | (Mode(dLog)) | = | 7.867 | nm
| Moving | point | average | : | off