## Sheet1
Hexagonal NBE PL |  |  | Cubic NBE PL
ASCII |  |  | ASCII
Date : December 18 | 2020 12:28:51 |  | Date : May 06 | 2021 17:31:23
Filename : aix5654_01.dat |  |  | Filename : aix5776_02.dat
Folder : c:\users\menno\documents\collaborations\anvil semiconductors\anvil pl data |  |  | Folder : c:\users\menno\documents\collaborations\anvil semiconductors\anvil pl data
Operator : |  |  | Operator :
Wafer ID : AIX5654 |  |  | Wafer ID : AIX5776
Batch ID : |  |  | Batch ID :
Material : GaN |  |  | Material : GaN
Description : |  |  | Description :
Thickness : 1000.0 um |  |  | Thickness : 850.0 um
Laser : 266.0 nm |  |  | Laser : 266.0 nm
Power : 1.53 mW |  |  | Power : 1.66 mW
Filter : 295nm HP |  |  | Filter : 295nm HP
Gain : x1 (corr.) |  |  | Gain : x1 (corr.)
Temperature : 16.3 C |  |  | Temperature : 20.4 C
Range : 284.3 to 547.3 nm |  |  | Range : 284.3 to 547.3 nm
Scan Rate : 1 spect/s |  |  | Scan Rate : 1 spect/s
Slit width: 0.100 mm |  |  | Slit width: 0.005 mm
Grating : 300 g/mm |  |  | Grating : 300 g/mm
Detector : CCD |  |  | Detector : CCD
Radius : 0.0 mm |  |  | Radius : 0.0 mm
Angle : 0.0 deg |  |  | Angle : 0.0 deg
Wavelength | Signal | signal | Wavelength | Signal | signal
[nm] | [mV] | a.u. | [nm] | [mV] | a.u.
284.3 | 0.003967 | 0.0008145791 | 284.3 | 7.629e-05 | 0.0001029277
285.3 | 0.00412 | 0.0008459959 | 285.3 | 0.0006104 | 0.0008235294
286.3 | 0.003967 | 0.0008145791 | 286.3 | 0.0002289 | 0.0003088235
287.4 | 0.003662 | 0.0007519507 | 287.4 | 0.0004578 | 0.0006176471
288.4 | 0.004272 | 0.0008772074 | 288.4 | 0.0009155 | 0.001235159
289.4 | 0.003357 | 0.0006893224 | 289.4 | 0.0007629 | 0.001029277
290.5 | 0.004196 | 0.0008616016 | 290.5 | 0 | 0
291.5 | 0.004196 | 0.0008616016 | 291.5 | 0.0002289 | 0.0003088235
292.5 | 0.004425 | 0.0009086242 | 292.5 | 0.0003815 | 0.0005147059
293.6 | 0.003357 | 0.0006893224 | 293.6 | 0.0003815 | 0.0005147059
294.6 | 0.00351 | 0.0007207392 | 294.6 | 0.0002289 | 0.0003088235
295.6 | 0.003891 | 0.0007989733 | 295.6 | -7.629e-05 | -0.0001029277
296.7 | 0.004425 | 0.0009086242 | 296.7 | 0.0005341 | 0.0007205882
297.7 | 0.003891 | 0.0007989733 | 297.7 | 0 | 0
298.7 | 0.004578 | 0.0009400411 | 298.7 | 0.0003052 | 0.0004117647
299.7 | 0.00473 | 0.0009712526 | 299.7 | 0.0003052 | 0.0004117647
300.8 | 0.005035 | 0.001033881 | 300.8 | 0.0006104 | 0.0008235294
301.8 | 0.004501 | 0.00092423 | 301.8 | 0.0004578 | 0.0006176471
302.8 | 0.005722 | 0.001174949 | 302.8 | 0.0009155 | 0.001235159
303.9 | 0.005112 | 0.001049692 | 303.9 | 0.0004578 | 0.0006176471
304.9 | 0.004501 | 0.00092423 | 304.9 | 0.0006866 | 0.0009263357
305.9 | 0.00679 | 0.001394251 | 305.9 | 0.0007629 | 0.001029277
307 | 0.006027 | 0.001237577 | 307 | 0.0009918 | 0.0013381
308 | 0.007401 | 0.001519713 | 308 | -7.629e-05 | -0.0001029277
309 | 0.008316 | 0.001707598 | 309 | 0.0007629 | 0.001029277
310.1 | 0.009537 | 0.001958316 | 310.1 | 0.0008392 | 0.001132218
311.1 | 0.009918 | 0.00203655 | 311.1 | 0.0001526 | 0.0002058824
312.1 | 0.01251 | 0.002568789 | 312.1 | 0.0006866 | 0.0009263357
313.2 | 0.01579 | 0.0032423 | 313.2 | 0.0009918 | 0.0013381
314.2 | 0.02007 | 0.00412115 | 314.2 | -0.0001526 | -0.0002058824
315.2 | 0.02632 | 0.005404517 | 315.2 | 0.0003815 | 0.0005147059
316.3 | 0.03372 | 0.006924025 | 316.3 | 0.0004578 | 0.0006176471
317.3 | 0.04021 | 0.008256674 | 317.3 | 0.0003815 | 0.0005147059
318.3 | 0.0444 | 0.009117043 | 318.3 | 7.629e-05 | 0.0001029277
319.3 | 0.04486 | 0.009211499 | 319.3 | -0.0003052 | -0.0004117647
320.4 | 0.04227 | 0.008679671 | 320.4 | -7.629e-05 | -0.0001029277
321.4 | 0.03815 | 0.007833676 | 321.4 | 0.0007629 | 0.001029277
322.4 | 0.03571 | 0.007332649 | 322.4 | 0.0001526 | 0.0002058824
323.5 | 0.03365 | 0.006909651 | 323.5 | -0.0005341 | -0.0007205882
324.5 | 0.03029 | 0.006219713 | 324.5 | 0.0006866 | 0.0009263357
325.5 | 0.02678 | 0.005498973 | 325.5 | 0.0009155 | 0.001235159
326.6 | 0.02472 | 0.005075975 | 326.6 | 0.0009918 | 0.0013381
327.6 | 0.02312 | 0.004747433 | 327.6 | 0.0002289 | 0.0003088235
328.6 | 0.02144 | 0.004402464 | 328.6 | -0.0001526 | -0.0002058824
329.7 | 0.02083 | 0.004277207 | 329.7 | 0.0009155 | 0.001235159
330.7 | 0.01961 | 0.004026694 | 330.7 | 0.0003815 | 0.0005147059
331.7 | 0.02113 | 0.004338809 | 331.7 | 0.0004578 | 0.0006176471
332.8 | 0.02251 | 0.004622177 | 332.8 | 0.0004578 | 0.0006176471
333.8 | 0.02251 | 0.004622177 | 333.8 | 0.0006866 | 0.0009263357
334.8 | 0.02472 | 0.005075975 | 334.8 | 0.00145 | 0.001956287
335.9 | 0.0267 | 0.005482546 | 335.9 | 0.0009155 | 0.001235159
336.9 | 0.02838 | 0.005827515 | 336.9 | 0.0005341 | 0.0007205882
337.9 | 0.0312 | 0.006406571 | 337.9 | 0.001297 | 0.001749865
338.9 | 0.03403 | 0.00698768 | 338.9 | 0.0009918 | 0.0013381
340 | 0.03685 | 0.007566735 | 340 | 0.0006104 | 0.0008235294
341 | 0.04265 | 0.0087577 | 341 | 0.001526 | 0.002058824
342 | 0.04799 | 0.009854209 | 342 | 0.001755 | 0.002367782
343.1 | 0.05394 | 0.01107598 | 343.1 | 0.001373 | 0.001852402
344.1 | 0.05981 | 0.01228131 | 344.1 | 0.00145 | 0.001956287
345.1 | 0.07042 | 0.01445996 | 345.1 | 0.0005341 | 0.0007205882
346.2 | 0.07965 | 0.01635524 | 346.2 | 0.001602 | 0.00216136
347.2 | 0.09377 | 0.01925462 | 347.2 | 0.0003052 | 0.0004117647
348.2 | 0.1105 | 0.02268994 | 348.2 | 0.0007629 | 0.001029277
349.3 | 0.1297 | 0.02663244 | 349.3 | 0.001144 | 0.001543443
350.3 | 0.1538 | 0.03158111 | 350.3 | 0.001373 | 0.001852402
351.3 | 0.1874 | 0.03848049 | 351.3 | 0.0003815 | 0.0005147059
352.4 | 0.2297 | 0.04716632 | 352.4 | 0.001755 | 0.002367782
353.4 | 0.2861 | 0.05874743 | 353.4 | 0.001068 | 0.001440907
354.4 | 0.3586 | 0.0736345 | 354.4 | 0.002365 | 0.003190772
355.5 | 0.452 | 0.09281314 | 355.5 | 0.002289 | 0.003088235
356.5 | 0.575 | 0.1180698 | 356.5 | 0.00206 | 0.002779277
357.5 | 0.7389 | 0.1517248 | 357.5 | 0.002594 | 0.00349973
358.5 | 0.9555 | 0.1962012 | 358.5 | 0.003204 | 0.00432272
359.6 | 1.247 | 0.2560575 | 359.6 | 0.003433 | 0.004631678
360.6 | 1.633 | 0.3353183 | 360.6 | 0.003662 | 0.004940637
361.6 | 2.15 | 0.4414784 | 361.6 | 0.004272 | 0.005763627
362.7 | 2.826 | 0.5802875 | 362.7 | 0.004654 | 0.006279007
363.7 | 3.667 | 0.7529774 | 363.7 | 0.005646 | 0.007617377
364.7 | 4.494 | 0.9227926 | 364.7 | 0.006027 | 0.008131409
365.8 | 4.87 | 1 | 365.8 | 0.007019 | 0.009469779
366.8 | 4.398 | 0.9030801 | 366.8 | 0.007629 | 0.01029277
367.8 | 3.698 | 0.7593429 | 367.8 | 0.009003 | 0.01214652
368.9 | 3.026 | 0.6213552 | 368.9 | 0.01122 | 0.01513761
369.9 | 2.411 | 0.4950719 | 369.9 | 0.01343 | 0.01811927
370.9 | 2.085 | 0.4281314 | 370.9 | 0.01579 | 0.02130329
372 | 1.909 | 0.3919918 | 372 | 0.01984 | 0.0267674
373 | 1.632 | 0.3351129 | 373 | 0.02335 | 0.03150297
374 | 1.282 | 0.2632444 | 374 | 0.0293 | 0.03953049
375.1 | 0.9936 | 0.2040246 | 375.1 | 0.03563 | 0.0480707
376.1 | 0.8125 | 0.1668378 | 376.1 | 0.04494 | 0.06063141
377.1 | 0.6767 | 0.1389528 | 377.1 | 0.05684 | 0.07668645
378.1 | 0.5637 | 0.1157495 | 378.1 | 0.07034 | 0.09490016
379.2 | 0.4599 | 0.09443532 | 379.2 | 0.08942 | 0.1206422
380.2 | 0.3823 | 0.07850103 | 380.2 | 0.1134 | 0.1529951
381.2 | 0.3316 | 0.06809035 | 381.2 | 0.1441 | 0.1944145
382.3 | 0.301 | 0.06180698 | 382.3 | 0.1842 | 0.2485159
383.3 | 0.2747 | 0.05640657 | 383.3 | 0.2328 | 0.3140853
384.3 | 0.2431 | 0.04991786 | 384.3 | 0.2969 | 0.4005666
385.4 | 0.2037 | 0.04182752 | 385.4 | 0.3764 | 0.5078251
386.4 | 0.1662 | 0.03412731 | 386.4 | 0.4695 | 0.6334323
387.4 | 0.136 | 0.02792608 | 387.4 | 0.5709 | 0.7702375
388.5 | 0.1164 | 0.02390144 | 388.5 | 0.6618 | 0.8928764
389.5 | 0.1023 | 0.02100616 | 389.5 | 0.7274 | 0.9813815
390.5 | 0.0914 | 0.01876797 | 390.5 | 0.7412 | 1
391.6 | 0.0798 | 0.01638604 | 391.6 | 0.7094 | 0.9570966
392.6 | 0.06851 | 0.01406776 | 392.6 | 0.6349 | 0.8565839
393.6 | 0.05997 | 0.01231417 | 393.6 | 0.556 | 0.7501349
394.7 | 0.05371 | 0.01102875 | 394.7 | 0.4753 | 0.6412574
395.7 | 0.04555 | 0.009353183 | 395.7 | 0.4114 | 0.5550459
396.7 | 0.04166 | 0.008554415 | 396.7 | 0.3564 | 0.4808419
397.7 | 0.03799 | 0.007800821 | 397.7 | 0.3098 | 0.4179709
398.8 | 0.03342 | 0.006862423 | 398.8 | 0.2688 | 0.3626552
399.8 | 0.02953 | 0.006063655 | 399.8 | 0.2357 | 0.3179978
400.8 | 0.02663 | 0.005468172 | 400.8 | 0.2026 | 0.2733405
401.9 | 0.02335 | 0.004794661 | 401.9 | 0.175 | 0.2361036
402.9 | 0.02121 | 0.004355236 | 402.9 | 0.1491 | 0.2011603
403.9 | 0.01816 | 0.003728953 | 403.9 | 0.1287 | 0.1736373
405 | 0.01694 | 0.003478439 | 405 | 0.1118 | 0.1508365
406 | 0.0164 | 0.003367556 | 406 | 0.0972 | 0.1311387
407 | 0.0145 | 0.002977413 | 407 | 0.08698 | 0.1173502
408.1 | 0.0135 | 0.002772074 | 408.1 | 0.07629 | 0.1029277
409.1 | 0.0132 | 0.002710472 | 409.1 | 0.06721 | 0.09067728
410.1 | 0.01205 | 0.002474333 | 410.1 | 0.06012 | 0.08111171
411.2 | 0.01053 | 0.002162218 | 411.2 | 0.05379 | 0.07257151
412.2 | 0.009842 | 0.002020945 | 412.2 | 0.04791 | 0.06463842
413.2 | 0.01007 | 0.002067762 | 413.2 | 0.0441 | 0.05949811
414.3 | 0.009918 | 0.00203655 | 414.3 | 0.03838 | 0.0517809
415.3 | 0.008469 | 0.001739014 | 415.3 | 0.03403 | 0.04591203
416.3 | 0.008011 | 0.001644969 | 416.3 | 0.03052 | 0.04117647
417.3 | 0.008621 | 0.001770226 | 417.3 | 0.02731 | 0.03684566
418.4 | 0.007782 | 0.001597947 | 418.4 | 0.02434 | 0.03283864
419.4 | 0.006638 | 0.001363039 | 419.4 | 0.02258 | 0.03046411
420.4 | 0.005951 | 0.001221971 | 420.4 | 0.01953 | 0.02634916
421.5 | 0.006714 | 0.001378645 | 421.5 | 0.01808 | 0.02439288
422.5 | 0.006027 | 0.001237577 | 422.5 | 0.01732 | 0.02336751
423.5 | 0.005417 | 0.00111232 | 423.5 | 0.01602 | 0.0216136
424.6 | 0.006485 | 0.001331622 | 424.6 | 0.0148 | 0.01996762
425.6 | 0.005798 | 0.001190554 | 425.6 | 0.01404 | 0.01894226
426.6 | 0.005035 | 0.001033881 | 426.6 | 0.01297 | 0.01749865
427.7 | 0.005417 | 0.00111232 | 427.7 | 0.01137 | 0.01533999
428.7 | 0.004349 | 0.0008930185 | 428.7 | 0.01152 | 0.01554236
429.7 | 0.005493 | 0.001127926 | 429.7 | 0.01007 | 0.01358608
430.8 | 0.005417 | 0.00111232 | 430.8 | 0.009613 | 0.01296951
431.8 | 0.005188 | 0.001065298 | 431.8 | 0.009613 | 0.01296951
432.8 | 0.005493 | 0.001127926 | 432.8 | 0.008392 | 0.01132218
433.9 | 0.005112 | 0.001049692 | 433.9 | 0.008011 | 0.01080815
434.9 | 0.004044 | 0.0008303901 | 434.9 | 0.008698 | 0.01173502
435.9 | 0.004654 | 0.0009556468 | 435.9 | 0.007629 | 0.01029277
436.9 | 0.00473 | 0.0009712526 | 436.9 | 0.007324 | 0.009881274
438 | 0.004349 | 0.0008930185 | 438 | 0.007019 | 0.009469779
439 | 0.004654 | 0.0009556468 | 439 | 0.007172 | 0.009676201
440 | 0.004501 | 0.00092423 | 440 | 0.00679 | 0.00916082
441.1 | 0.004959 | 0.001018275 | 441.1 | 0.007248 | 0.009778737
442.1 | 0.004044 | 0.0008303901 | 442.1 | 0.006714 | 0.009058284
443.1 | 0.003357 | 0.0006893224 | 443.1 | 0.007019 | 0.009469779
444.2 | 0.00351 | 0.0007207392 | 444.2 | 0.00679 | 0.00916082
445.2 | 0.003815 | 0.0007833676 | 445.2 | 0.006561 | 0.008851862
446.2 | 0.004044 | 0.0008303901 | 446.2 | 0.006332 | 0.008542903
447.3 | 0.003967 | 0.0008145791 | 447.3 | 0.005875 | 0.007926336
448.3 | 0.004578 | 0.0009400411 | 448.3 | 0.006104 | 0.008235294
449.3 | 0.003967 | 0.0008145791 | 449.3 | 0.005875 | 0.007926336
450.4 | 0.004501 | 0.00092423 | 450.4 | 0.005341 | 0.007205882
451.4 | 0.003738 | 0.0007675565 | 451.4 | 0.005798 | 0.00782245
452.4 | 0.00351 | 0.0007207392 | 452.4 | 0.005035 | 0.006793038
453.5 | 0.003967 | 0.0008145791 | 453.5 | 0.005417 | 0.007308419
454.5 | 0.003738 | 0.0007675565 | 454.5 | 0.004807 | 0.006485429
455.5 | 0.003586 | 0.000736345 | 455.5 | 0.004959 | 0.006690502
456.5 | 0.004196 | 0.0008616016 | 456.5 | 0.004425 | 0.005970049
457.6 | 0.003433 | 0.0007049281 | 457.6 | 0.003967 | 0.005352132
458.6 | 0.004196 | 0.0008616016 | 458.6 | 0.004425 | 0.005970049
459.6 | 0.004501 | 0.00092423 | 459.6 | 0.003967 | 0.005352132
460.7 | 0.003586 | 0.000736345 | 460.7 | 0.004196 | 0.00566109
461.7 | 0.004654 | 0.0009556468 | 461.7 | 0.004578 | 0.006176471
462.7 | 0.003815 | 0.0007833676 | 462.7 | 0.004959 | 0.006690502
463.8 | 0.004501 | 0.00092423 | 463.8 | 0.004196 | 0.00566109
464.8 | 0.004196 | 0.0008616016 | 464.8 | 0.005264 | 0.007101997
465.8 | 0.004349 | 0.0008930185 | 465.8 | 0.004425 | 0.005970049
466.9 | 0.004272 | 0.0008772074 | 466.9 | 0.004501 | 0.006072585
467.9 | 0.004044 | 0.0008303901 | 467.9 | 0.004578 | 0.006176471
468.9 | 0.004272 | 0.0008772074 | 468.9 | 0.004883 | 0.006587965
470 | 0.004578 | 0.0009400411 | 470 | 0.004654 | 0.006279007
471 | 0.00412 | 0.0008459959 | 471 | 0.00412 | 0.005558554
472 | 0.00412 | 0.0008459959 | 472 | 0.004349 | 0.005867512
473.1 | 0.004654 | 0.0009556468 | 473.1 | 0.003738 | 0.005043173
474.1 | 0.004425 | 0.0009086242 | 474.1 | 0.004425 | 0.005970049
475.1 | 0.004425 | 0.0009086242 | 475.1 | 0.004425 | 0.005970049
476.1 | 0.005112 | 0.001049692 | 476.1 | 0.004654 | 0.006279007
477.2 | 0.004959 | 0.001018275 | 477.2 | 0.003967 | 0.005352132
478.2 | 0.004578 | 0.0009400411 | 478.2 | 0.004501 | 0.006072585
479.2 | 0.00473 | 0.0009712526 | 479.2 | 0.004196 | 0.00566109
480.3 | 0.005875 | 0.001206366 | 480.3 | 0.005035 | 0.006793038
481.3 | 0.006104 | 0.001253388 | 481.3 | 0.004272 | 0.005763627
482.3 | 0.006027 | 0.001237577 | 482.3 | 0.004578 | 0.006176471
483.4 | 0.005798 | 0.001190554 | 483.4 | 0.004654 | 0.006279007
484.4 | 0.006485 | 0.001331622 | 484.4 | 0.004959 | 0.006690502
485.4 | 0.006638 | 0.001363039 | 485.4 | 0.004349 | 0.005867512
486.5 | 0.00679 | 0.001394251 | 486.5 | 0.00473 | 0.006381543
487.5 | 0.007172 | 0.00147269 | 487.5 | 0.004044 | 0.005456017
488.5 | 0.007477 | 0.001535318 | 488.5 | 0.003433 | 0.004631678
489.6 | 0.006866 | 0.001409856 | 489.6 | 0.004807 | 0.006485429
490.6 | 0.00824 | 0.001691992 | 490.6 | 0.004807 | 0.006485429
491.6 | 0.00824 | 0.001691992 | 491.6 | 0.004807 | 0.006485429
492.7 | 0.008545 | 0.00175462 | 492.7 | 0.004578 | 0.006176471
493.7 | 0.00946 | 0.001942505 | 493.7 | 0.00412 | 0.005558554
494.7 | 0.009613 | 0.001973922 | 494.7 | 0.004501 | 0.006072585
495.7 | 0.009918 | 0.00203655 | 495.7 | 0.004425 | 0.005970049
496.8 | 0.01068 | 0.002193018 | 496.8 | 0.004654 | 0.006279007
497.8 | 0.01114 | 0.002287474 | 497.8 | 0.005188 | 0.00699946
498.8 | 0.01175 | 0.002412731 | 498.8 | 0.004959 | 0.006690502
499.9 | 0.01289 | 0.002646817 | 499.9 | 0.005875 | 0.007926336
500.9 | 0.01305 | 0.002679671 | 500.9 | 0.005264 | 0.007101997
501.9 | 0.01312 | 0.002694045 | 501.9 | 0.004883 | 0.006587965
503 | 0.01289 | 0.002646817 | 503 | 0.005493 | 0.007410955
504 | 0.01396 | 0.00286653 | 504 | 0.005646 | 0.007617377
505 | 0.01427 | 0.002930185 | 505 | 0.005417 | 0.007308419
506.1 | 0.01396 | 0.00286653 | 506.1 | 0.005417 | 0.007308419
507.1 | 0.01549 | 0.003180698 | 507.1 | 0.005722 | 0.007719914
508.1 | 0.01602 | 0.003289528 | 508.1 | 0.006027 | 0.008131409
509.2 | 0.01694 | 0.003478439 | 509.2 | 0.006027 | 0.008131409
510.2 | 0.01717 | 0.003525667 | 510.2 | 0.005951 | 0.008028872
511.2 | 0.01755 | 0.003603696 | 511.2 | 0.006638 | 0.008955747
512.3 | 0.01869 | 0.003837782 | 512.3 | 0.006714 | 0.009058284
513.3 | 0.02022 | 0.004151951 | 513.3 | 0.007324 | 0.009881274
514.3 | 0.01984 | 0.004073922 | 514.3 | 0.008087 | 0.01091069
515.3 | 0.02121 | 0.004355236 | 515.3 | 0.008087 | 0.01091069
516.4 | 0.02213 | 0.004544148 | 516.4 | 0.008926 | 0.01204263
517.4 | 0.02304 | 0.004731006 | 517.4 | 0.007935 | 0.01070561
518.4 | 0.02373 | 0.00487269 | 518.4 | 0.009384 | 0.01266055
519.5 | 0.02258 | 0.00463655 | 519.5 | 0.009384 | 0.01266055
520.5 | 0.02365 | 0.004856263 | 520.5 | 0.01022 | 0.01378845
521.5 | 0.0251 | 0.005154004 | 521.5 | 0.0103 | 0.01389638
522.6 | 0.02472 | 0.005075975 | 522.6 | 0.01038 | 0.01400432
523.6 | 0.02525 | 0.005184805 | 523.6 | 0.0103 | 0.01389638
524.6 | 0.02571 | 0.005279261 | 524.6 | 0.01137 | 0.01533999
525.7 | 0.02647 | 0.005435318 | 525.7 | 0.01251 | 0.01687804
526.7 | 0.02777 | 0.005702259 | 526.7 | 0.01244 | 0.01678359
527.7 | 0.02937 | 0.006030801 | 527.7 | 0.01358 | 0.01832164
528.8 | 0.03021 | 0.006203285 | 528.8 | 0.01335 | 0.01801133
529.8 | 0.03166 | 0.006501027 | 529.8 | 0.01457 | 0.01965731
530.8 | 0.03365 | 0.006909651 | 530.8 | 0.01564 | 0.02110092
531.9 | 0.0341 | 0.007002053 | 531.9 | 0.0161 | 0.02172153
532.9 | 0.03433 | 0.007049281 | 532.9 | 0.01717 | 0.02316514
533.9 | 0.03494 | 0.007174538 | 533.9 | 0.02022 | 0.02728009
534.9 | 0.03586 | 0.00736345 | 534.9 | 0.01839 | 0.02481112
536 | 0.03517 | 0.007221766 | 536 | 0.01907 | 0.02572855
537 | 0.03464 | 0.007112936 | 537 | 0.01892 | 0.02552617
538 | 0.03494 | 0.007174538 | 538 | 0.01991 | 0.02686185
539.1 | 0.03563 | 0.007316222 | 539.1 | 0.02121 | 0.02861576
540.1 | 0.03479 | 0.007143737 | 540.1 | 0.02266 | 0.03057205
541.1 | 0.03593 | 0.007377823 | 541.1 | 0.02312 | 0.03119266
542.2 | 0.03578 | 0.007347023 | 542.2 | 0.02365 | 0.03190772
543.2 | 0.03616 | 0.007425051 | 543.2 | 0.02525 | 0.03406638
544.2 | 0.03731 | 0.007661191 | 544.2 | 0.02731 | 0.03684566
545.3 | 0.03944 | 0.008098563 | 545.3 | 0.02731 | 0.03684566
546.3 | 0.04082 | 0.00838193 | 546.3 | 0.02884 | 0.03890988
547.3 | 0.04143 | 0.008507187 | 547.3 | 0.0296 | 0.03993524