## Sheet1
Ident / # | I (Cl) / cps | C (Cl) / wt% | I (Al) / cps | C (Al) / wt% | I (Si) / cps | C (Si) / wt% | I (Ti) / cps | C (Ti) / wt%
1 | 54.76 | 1.449057 | 27.799 | 0 | 9090.24 | 97.6112 | 15.322 | 0
2 | 220.11 | 1.167484 | 573.758 | 0.8894725 | 14720.7 | 91.65998 | 8532 | 5.525727
3 | 66.989 | 2.398319 | 1240.89 | 2.19819 | 5803.31 | 80.19169 | 33987.4 | 13.65595
4 | 501.325 | 3.500119 | 1333.02 | 4.264747 | 6949.84 | 63.47013 | 30467.3 | 26.49416
5 | 28.096 | 3.973498 | 1209.48 | 3.976683 | 1016.62 | 64.76744 | 22520.8 | 24.7046
6 | 117.468 | 4.485289 | 1903.48 | 5.208942 | 2493.44 | 55.03597 | 65922.8 | 32.35984
7 | 635.19 | 5.212633 | 1539.58 | 6.167609 | 2843.25 | 46.92246 | 38250.1 | 38.31543
8 | 129.434 | 5.154649 | 2162.77 | 7.085998 | 551.186 | 40.39409 | 81772.1 | 44.0208
9 | 149.212 | 23.46418 | 2215.48 | 8.312102 | 51.391 | 1.367109 | 85860.5 | 51.6378
10 | 60.622 | 2.324157 | 2209.19 | 9.917742 | 383.091 | 24.63602 | 81366.6 | 61.61262
11 | 73.863 | 2.348731 | 2181.68 | 10.38558 | 491.161 | 21.22115 | 88063.8 | 64.51903
12 | 67.146 | 2.949614 | 2278.88 | 12.07424 | 119.675 | 8.051016 | 84986.8 | 75.00956