## Sheet1
Run / # | SEM mean / nm | PDI | stdev | nPSD SEM mode / nm | DLS nPSD mean / nm | stdev / nm | DLS nPSD mode / nm | stdev / nm | iPSD SEM mode / nm | Z-average / nm | stdev / nm | DLS iPSD mode / nm | st.dev/nm | w_ii
1 | 168 | 0.48 | 0.266 | 97 | 2009.98 | 425 | 1950.2 | 309 | 199 | 3568.18 | 515 | 2258.9 | 357 | 0.187185
2 | 145 | 0.986 | 0.025 | 93 | 337.512 | 97 | 388.178 | 61 | 114 | 2830.24 | 633 | 388.178 | 61 | 0.005039597
4 | 106 | 0.44 | 0.053 | 65 | 90.9734 | 36 | 89.4544 | 14 | 284 | 280.476 | 66 | 160.916 | 25 | 0.2015839
6 | 180 | 0.945 | 0.017 | 117 | 454.426 | 180 | 602.798 | 95 | 346 | 2163.84 | 269 | 520.576 | 82 | 0.01979842
10 | 55 | 0.82 | 0.162 | 53 | 194.138 | 35 | 103.586 | 16 | 103 | 884.842 | 195 | 215.796 | 34 | 0.06479482
11 | 47 | 0.574 | 0.378 | 45 | 2370.62 | 233 | 2258.9 | 357 | 133 | 4836.3 | 942 | 2258.9 | 357 | 0.1533477
13 | 387 | 0.234 | 0.052 | 220 | 2043.3 | 209 | 1950.2 | 309 | 8708 | 1911.98 | 38 | 2258.9 | 357 | 0.2757379
16 | 86 | 0.743 | 0.235 | 75 | 842.016 | 329 | 936.292 | 148 | 177 | 2539.18 | 201 | 520.576 | 82 | 0.0925126