## Data-TLC NaCl+HAC
digitised from thesis
1%NaCl + CO2 | [5 empty] | 1% NaCl + CO2 + 100ppm HAC
6 hours |  | 21 hours |  | 50 hours |  | 6 hours |  | 21 hours
Z' | Z" |  |  |  |  | Z' | Z"
46.98315 | -3.142809 | 18.57585 | -4.385965 | 34.45426 | 17.26147 | 26.8568 | -5.213258 | 37.75455 | 12.01511
54.01565 | -33.25232 | 25.5418 | -30.70175 | 47.36017 | 36.51339 | 30.76923 | -15.55556 | 45.27343 | 25.28802
61.04815 | -46.97871 | 32.50774 | -51.75439 | 55.48951 | 64.38053 | 37.17949 | -24.44444 | 51.19804 | 2.027465
75.11314 | -80.04013 | 41.79567 | -72.80702 | 59.51034 | 4.190273 | 44.50574 | -31.49755 | 53.28615 | 38.46564
89.17814 | -116.8283 | 53.40557 | -97.36842 | 67.61463 | 85.29137 | 55.15883 | -45.07818 | 63.00418 | 51.15537
102.071 | -145.425 | 62.6935 | -118.4211 | 59.82975 | 37.9718 | 64.11107 | -55.68162 | 60.50507 | 10.65552
121.2151 | -171.7659 | 74.30341 | -139.4737 | 78.71498 | 109.2181 | 74.35897 | -62.22222 | 66.56613 | 27.76032
139.9684 | -190.2941 | 92.87926 | -165.7895 | 68.02799 | 59.37577 | 91.02564 | -72.22222 | 71.08485 | 61.71568
159.5031 | -211.084 | 111.4551 | -190.3509 | 83.70374 | 130.8733 | 105.6365 | -81.13717 | 73.17297 | 43.16342
186.8517 | -228.0786 | 134.6749 | -218.4211 | 77.3974 | -0.376989 | 118.7644 | -85.82803 | 78.8052 | 72.4433
197.0098 | -242.5946 | 150.9288 | -244.7368 | 91.76383 | 150.2832 | 134.4809 | -90.31493 | 80.28251 | 57.49012
222.7956 | -253.6842 | 176.0926 | -273.7965 | 103.0071 | 169.309 | 148.3484 | -93.11925 | 88.11915 | 85.3351
247.8 | -266.3322 | 192.1411 | -293.0751 | 100.8209 | 131.3912 | 162.5857 | -94.44493 | 88.68468 | 69.77153
274.3672 | -280.0859 | 211.3003 | -307.8947 | 116.9418 | 187.9045 | 176.823 | -94.75085 | 96.84449 | 101.4961
300.1531 | -290.0687 | 229.8762 | -323.6842 | 103.1633 | 146.7753 | 191.0603 | -93.83308 | 105.9591 | 115.2609
325.9389 | -298.3609 | 250.774 | -341.2281 | 125.0252 | 177.9895 | 205.2976 | -91.74259 | 117.2665 | 128.8923
351.7247 | -305.1235 | 272.8045 | -357.8151 | 131.5318 | 211.0085 | 219.535 | -88.22444 | 128.5843 | 137.8531
377.5105 | -310.3564 | 296.8712 | -372.9584 | 139.2746 | 243.8841 | 233.7723 | -83.63556 | 138.8105 | 147.814
403.2964 | -314.0597 | 325.3529 | -389.9172 | 143.2761 | 191.5156 | 248.0096 | -77.36409 | 147.4076 | 160.0927
429.0822 | -316.3139 | 347.0364 | -401.5705 | 154.3437 | 224.6026 | 262.2469 | -69.35904 | 146.2073 | 145.9388
454.868 | -316.6359 | 372.8222 | -413.888 | 165.4206 | 258.0197 | 276.4842 | -59.41646 | 155.1481 | 169.2872
480.6539 | -316.6359 | 398.608 | -425.0785 | 162.8933 | 211.3812 | 290.0743 | -47.57714 | 167.9399 | 172.3114
506.4397 | -314.3817 | 424.3939 | -434.9003 | 180.4609 | 282.0153 | 301.723 | -35.28021 | 178.9416 | 182.7628
532.2255 | -311.081 | 450.1797 | -443.273 | 176.9474 | 222.9527 | 311.4303 | -22.53058 | 190.3272 | 193.8843
558.0113 | -306.0091 | 475.9655 | -450.5186 | 189.8303 | 245.6066 | 322.4318 | -7.166932 | 201.4031 | 204.867
583.7972 | -299.7295 | 501.7513 | -456.9591 | 197.1697 | 302.192 |  |  | 203.0836 | 191.5715
609.583 | -291.6789 | 527.5372 | -462.0311 | 215.5962 | 321.0171 |  |  | 217.949 | 198.3319
635.3688 | -281.9375 | 553.323 | -466.2979 | 234.7484 | 340.5128 |  |  | 232.1681 | 204.2729
661.1546 | -270.3331 | 579.1088 | -469.4377 | 256.9439 | 355.6502 |  |  | 246.3871 | 209.292
682.6625 | -258.7719 | 604.8946 | -471.2893 | 277.988 | 375.047 |  |  | 260.6062 | 212.7161
705.6938 | -246.7427 | 630.6805 | -472.4969 | 279.1744 | 358.1396 |  |  | 274.8253 | 215.9087
729.1022 | -230.7018 | 656.4663 | -472.4969 | 299.0286 | 396.6398 |  |  | 289.0443 | 219.535
750.2329 | -214.0704 | 682.2521 | -471.4503 | 306.6877 | 378.6517 |  |  | 303.2634 | 223.1596
773.6746 | -194.23 | 708.038 | -469.5182 | 321.0021 | 420.4341 |  |  | 318.3774 | 226.0563
793.6 | -175.0548 | 733.8238 | -466.2979 | 332.7139 | 395.6236 |  |  | 331.2491 | 226.6225
811.1813 | -155.7145 | 759.6096 | -462.1116 | 344.9833 | 439.1689 |  |  | 344.9973 | 225.6713
826.4183 | -137.6024 | 785.3954 | -456.8786 | 346.768 | 407.1904 |  |  | 360.1397 | 225.3736
840.4833 | -118.415 | 811.1813 | -450.7601 | 370.1915 | 456.4844 |  |  | 374.3588 | 224.6566
854.5483 | -97.01363 | 836.9671 | -443.3535 | 388.9304 | 496.2184 |  |  | 388.5778 | 223.2737
865.9495 | -74.31074 | 862.7529 | -434.9003 | 393.9497 | 472.0393 |  |  | 402.7969 | 221.1227
877.0784 | -52.53815 | 888.5387 | -424.6759 | 416.1756 | 488.4259 |  |  | 417.016 | 218.3571
888.2783 | -30.79239 | 914.3246 | -413.8075 | 440.4621 | 499.2518 |  |  | 431.2351 | 214.9769
895.5712 | -14.12392 | 940.1104 | -401.49 | 466.228 | 511.6969 |  |  | 445.4541 | 210.9821
|  | 965.8962 | -387.5623 | 491.9939 | 524.5995 |  |  | 459.6732 | 206.2191
|  | 991.682 | -371.944 | 517.7598 | 536.0034 |  |  | 473.8923 | 200.5854
|  | 1017.468 | -355.2792 | 541.3395 | 550.0817 |  |  | 488.1114 | 194.3371
|  | 1043.254 | -336.1186 | 571.1654 | 561.0017 |  |  | 502.3304 | 187.3719
|  | 1066.695 | -317.2263 | 595.6151 | 564.9173 |  |  | 516.5495 | 179.2287
|  | 1087.793 | -298.4325 | 621.3438 | 573.8144 |  |  | 530.7686 | 170.2148
|  | 1107.718 | -279.1097 | 610.2827 | 558.8019 |  |  | 544.9876 | 160.1254
|  | 1137.02 | -248.3803 | 648.2108 | 585.2138 |  |  | 559.2067 | 148.7556
|  | 1153.216 | -228.0249 | 644.2468 | 566.3329 |  |  | 572.7795 | 136.7559
|  | 1171.011 | -204.906 | 672.3551 | 594.5562 |  |  | 585.0596 | 124.4682
|  | 1185.076 | -184.5378 | 671.8866 | 570.7524 |  |  | 596.047 | 112.5593
|  | 1196.406 | -163.9237 | 698.1209 | 599.9883 |  |  | 605.7419 | 100.5475
|  | 1210.542 | -140.0847 | 691.0939 | 573.963 |  |  | 614.7904 | 88.39484
|  | 1221.671 | -118.7594 | 723.8868 | 604.2853 |  |  | 623.1925 | 75.98734
|  | 1232.871 | -98.096 | 749.6527 | 608.0959 |  |  | 630.9484 | 63.49937
|  | 1241.503 | -77.65752 | 775.4186 | 610.7713 |  |  | 637.4834 | 49.72817
|  | 1250.712 | -57.05211 | 801.1845 | 613.0415 |  |  | 643.8748 | 36.30751
|  | 1259.922 | -34.2644 | 826.9504 | 614.5819 |  |  | 649.6917 | 23.7585
|  | 1265.949 | -17.4891 | 852.7162 | 614.9873 |  |  | 655.8318 | 7.420853
|  |  |  | 878.4821 | 614.8251 |  |  | 652.7079 | 15.04978
|  |  |  | 904.248 | 613.5279
|  |  |  | 930.0139 | 611.6632
|  |  |  | 955.7798 | 608.9066
|  |  |  | 981.5457 | 605.5825
|  |  |  | 1007.312 | 601.3666
|  |  |  | 1033.077 | 596.3399
|  |  |  | 1058.843 | 590.3403
|  |  |  | 1084.609 | 583.611
|  |  |  | 1110.375 | 575.8277
|  |  |  | 1136.141 | 567.3148
|  |  |  | 1161.907 | 557.91
|  |  |  | 1187.673 | 547.5323
|  |  |  | 1213.439 | 536.2628
|  |  |  | 1229.835 | 501.1571
|  |  |  | 1239.204 | 523.615
|  |  |  | 1255.913 | 505.8746
|  |  |  | 1281.367 | 500.7517
|  |  |  | 1308.187 | 486.3408
|  |  |  | 1323.92 | 478.8838
|  |  |  | 1342.268 | 462.1597
|  |  |  | 1368.034 | 443.3501
|  |  |  | 1392.629 | 423.9568
|  |  |  | 1414.881 | 405.4067
|  |  |  | 1435.962 | 386.1828
|  |  |  | 1455.979 | 365.1932
|  |  |  | 1470.707 | 347.289
|  |  |  | 1487.494 | 329.0993
|  |  |  | 1505.92 | 308.4348
|  |  |  | 1520.287 | 249.4171
|  |  |  | 1522.629 | 288.0671
|  |  |  | 1537.748 | 268.4023
|  |  |  | 1549.064 | 248.6481
|  |  |  | 1570.197 | 242.1768
|  |  |  | 1573.948 | 217.6355
|  |  |  | 1585.873 | 197.7881
|  |  |  | 1590.557 | 249.336
|  |  |  | 1597.584 | 177.8111
|  |  |  | 1608.255 | 157.6755
|  |  |  | 1619.707 | 137.3616
|  |  |  | 1629.206 | 117.0104
|  |  |  | 1638.576 | 96.60977
|  |  |  | 1645.473 | 75.23057
|  |  |  | 1653.588 | 55.24091
|  |  |  | 1660.594 | 33.86937
|  |  |  | 1666.684 | 22.36473

## Data-TLC+1mM v time
1% NaCl + 1 mM 2MBI
1 hour |  |  |  |  | 6 hours |  |  |  |  | 21 hours |  |  |  |  | 25 hours
Freq | Z' (a) | Z'' (b) | Mag | Phase | Freq | Z' (a) | Z'' (b) | Mag | Phase | Freq | Z' (a) | Z'' (b) | Mag | Phase | Freq | Z' (a) | Z'' (b) | Mag | Phase
10000 | 66.75 | -22.298 | 70.376 | -18.472 | 10000 | 34.829 | -19.555 | 39.944 | -29.312 | 10000 | 55.098 | -37.303 | 66.538 | -34.099 | 10000 | 53.135 | -39.461 | 66.185 | -36.6
7197 | 70.255 | -27.231 | 75.348 | -21.187 | 7197 | 37.761 | -24.108 | 44.8 | -32.555 | 7197 | 61.248 | -45.042 | 76.027 | -36.331 | 7197 | 59.737 | -47.467 | 76.299 | -38.471
5179.5 | 74.542 | -33.253 | 81.623 | -24.041 | 5179.5 | 41.378 | -29.718 | 50.945 | -35.686 | 5179.5 | 68.681 | -54.382 | 87.604 | -38.373 | 5179.5 | 67.685 | -57.092 | 88.548 | -40.147
3727.6 | 79.785 | -40.598 | 89.52 | -26.969 | 3727.6 | 45.842 | -36.632 | 58.68 | -38.628 | 3727.6 | 77.664 | -65.65 | 101.69 | -40.208 | 3727.6 | 77.254 | -68.66 | 103.36 | -41.629
2682.7 | 86.199 | -49.555 | 99.428 | -29.894 | 2682.7 | 51.35 | -45.148 | 68.375 | -41.323 | 2682.7 | 88.521 | -79.24 | 118.81 | -41.833 | 2682.7 | 88.775 | -82.559 | 121.23 | -42.922
1930.7 | 94.046 | -60.473 | 111.81 | -32.741 | 1930.7 | 58.148 | -55.637 | 80.478 | -43.736 | 1930.7 | 101.65 | -95.626 | 139.56 | -43.252 | 1930.7 | 102.65 | -99.254 | 142.79 | -44.037
1389.5 | 103.65 | -73.772 | 127.22 | -35.441 | 1389.5 | 66.54 | -68.552 | 95.536 | -45.853 | 1389.5 | 117.51 | -115.37 | 164.68 | -44.473 | 1389.5 | 119.35 | -119.3 | 168.75 | -44.987
1000 | 115.41 | -89.963 | 146.33 | -37.937 | 1000 | 76.904 | -84.448 | 114.22 | -47.677 | 1000 | 136.7 | -139.16 | 195.07 | -45.511 | 1000 | 139.47 | -143.35 | 200 | -45.787
719.7 | 129.81 | -109.65 | 169.92 | -40.189 | 719.7 | 89.703 | -104 | 137.34 | -49.222 | 719.7 | 159.9 | -167.79 | 231.78 | -46.38 | 719.7 | 163.69 | -172.2 | 237.59 | -46.45
517.95 | 147.45 | -133.58 | 198.96 | -42.174 | 517.95 | 105.52 | -128.05 | 165.93 | -50.51 | 517.95 | 187.96 | -202.24 | 276.09 | -47.096 | 517.95 | 192.88 | -206.78 | 282.77 | -46.991
372.76 | 169.07 | -162.61 | 234.58 | -43.883 | 372.76 | 125.07 | -157.6 | 201.2 | -51.564 | 372.76 | 221.9 | -243.63 | 329.54 | -47.673 | 372.76 | 228.04 | -248.18 | 337.04 | -47.421
268.27 | 195.6 | -197.77 | 278.16 | -45.317 | 268.27 | 149.25 | -193.87 | 244.67 | -52.409 | 268.27 | 262.97 | -293.33 | 393.95 | -48.123 | 268.27 | 270.42 | -297.7 | 402.18 | -47.75
193.07 | 228.14 | -240.29 | 331.34 | -46.485 | 193.07 | 179.17 | -238.35 | 298.19 | -53.068 | 193.07 | 312.69 | -352.91 | 471.51 | -48.458 | 193.07 | 321.48 | -356.87 | 480.32 | -47.986
138.95 | 268.11 | -291.56 | 396.09 | -47.399 | 138.95 | 216.23 | -292.84 | 364.02 | -53.558 | 138.95 | 372.87 | -424.22 | 564.8 | -48.686 | 138.95 | 383.04 | -427.44 | 573.96 | -48.136
100 | 317.23 | -353.2 | 474.75 | -48.071 | 100 | 262.16 | -359.46 | 444.9 | -53.896 | 100 | 445.76 | -509.41 | 676.9 | -48.812 | 100 | 457.26 | -511.48 | 686.07 | -48.203
71.97 | 377.62 | -427.03 | 570.04 | -48.513 | 71.97 | 319.13 | -440.74 | 544.14 | -54.093 | 71.97 | 534.05 | -610.92 | 811.44 | -48.841 | 71.97 | 546.76 | -611.3 | 820.14 | -48.19
51.795 | 451.94 | -515.04 | 685.21 | -48.734 | 51.795 | 389.89 | -539.68 | 665.78 | -54.154 | 51.795 | 641.04 | -731.54 | 972.67 | -48.773 | 51.795 | 654.72 | -729.58 | 980.28 | -48.096
37.276 | 543.4 | -619.33 | 823.93 | -48.736 | 37.276 | 477.85 | -659.71 | 814.59 | -54.083 | 37.276 | 770.69 | -874.34 | 1165.5 | -48.605 | 37.276 | 784.94 | -869.24 | 1171.2 | -47.917
26.827 | 655.98 | -742 | 990.4 | -48.521 | 26.827 | 587.34 | -804.74 | 996.28 | -53.876 | 26.827 | 927.84 | -1042.7 | 1395.7 | -48.335 | 26.827 | 942.02 | -1033.5 | 1398.4 | -47.651
19.307 | 794.47 | -884.95 | 1189.3 | -48.084 | 19.307 | 723.77 | -979.07 | 1217.6 | -53.527 | 19.307 | 1118.3 | -1240 | 1669.8 | -47.954 | 19.307 | 1131.5 | -1225.7 | 1668.1 | -47.29
13.895 | 964.55 | -1049.6 | 1425.5 | -47.417 | 13.895 | 893.91 | -1187.3 | 1486.2 | -53.024 | 13.895 | 1349 | -1469.7 | 1994.9 | -47.453 | 13.895 | 1359.8 | -1449.3 | 1987.3 | -46.824
10 | 1172.9 | -1236.3 | 1704.2 | -46.509 | 10 | 1106.2 | -1433.9 | 1811 | -52.352 | 10 | 1628.1 | -1735.1 | 2379.3 | -46.822 | 10 | 1634.8 | -1707.4 | 2363.9 | -46.244
7.197 | 1426.8 | -1444.2 | 2030.2 | -45.347 | 7.197 | 1370.9 | -1723 | 2201.9 | -51.492 | 7.197 | 1965.3 | -2038.3 | 2831.5 | -46.045 | 7.197 | 1965.5 | -2002.8 | 2806.1 | -45.537
5.1795 | 1734.3 | -1670.1 | 2407.6 | -43.92 | 5.1795 | 1700.7 | -2057.3 | 2669.3 | -50.421 | 5.1795 | 2371.6 | -2380.7 | 3360.4 | -45.109 | 5.1795 | 2362.4 | -2336.9 | 3322.9 | -44.689
3.7276 | 2102.7 | -1907.7 | 2839.1 | -42.217 | 3.7276 | 2110.1 | -2437.2 | 3223.7 | -49.115 | 3.7276 | 2859.2 | -2760.9 | 3974.6 | -43.998 | 3.7276 | 2836.9 | -2709.6 | 3923 | -43.686
2.6827 | 2538 | -2147.7 | 3324.8 | -40.239 | 2.6827 | 2615.4 | -2859.2 | 3875 | -47.55 | 2.6827 | 3440.9 | -3174.9 | 4681.9 | -42.698 | 2.6827 | 3401.5 | -3118.3 | 4614.5 | -42.513
1.9307 | 3043.4 | -2377.1 | 3861.7 | -37.992 | 1.9307 | 3233.8 | -3314.2 | 4630.5 | -45.704 | 1.9307 | 4129.5 | -3614.6 | 5488 | -41.196 | 1.9307 | 4068.9 | -3556.8 | 5404.3 | -41.159
1.3895 | 3616.8 | -2580 | 4442.7 | -35.502 | 1.3895 | 3980.7 | -3786 | 5493.6 | -43.564 | 1.3895 | 4936.1 | -4066.8 | 6395.6 | -39.485 | 1.3895 | 4850.8 | -4014.7 | 6296.7 | -39.613
1 | 4250 | -2739.6 | 5056.5 | -32.806 | 1 | 4866.9 | -4250.1 | 6461.4 | -41.129 | 1 | 5868 | -4513.1 | 7402.8 | -37.564 | 1 | 5756.4 | -4476.5 | 7292.1 | -37.871
0.7197 | 4927.6 | -2840.6 | 5687.7 | -29.962 | 0.7197 | 5894.3 | -4674.2 | 7522.7 | -38.414 | 0.7197 | 6926.3 | -4930 | 8501.7 | -35.443 | 0.7197 | 6790 | -4921.8 | 8386.1 | -35.937
0.51795 | 5628.5 | -2872.5 | 6319.1 | -27.037 | 0.51795 | 7051.6 | -5021.7 | 8657 | -35.456 | 0.51795 | 8104 | -5291 | 9678.3 | -33.14 | 0.51795 | 7949.2 | -5326.1 | 9568.5 | -33.823
0.37276 | 6327.8 | -2831.7 | 6932.5 | -24.109 | 0.37276 | 8311.3 | -5256.9 | 9834.3 | -32.314 | 0.37276 | 9383.4 | -5568.8 | 10911 | -30.688 | 0.37276 | 9222.3 | -5662.8 | 10822 | -31.551
0.26827 | 7001.1 | -2722.8 | 7511.9 | -21.252 | 0.26827 | 9630.8 | -5352.9 | 11018 | -29.066 | 0.26827 | 10736 | -5740.2 | 12174 | -28.132 | 0.26827 | 10587 | -5906.7 | 12124 | -29.157
0.19307 | 7627.6 | -2557 | 8044.8 | -18.533 | 0.19307 | 10958 | -5297.8 | 12171 | -25.803 | 0.19307 | 12126 | -5789.5 | 13437 | -25.523 | 0.19307 | 12013 | -6037.5 | 13445 | -26.682
0.13895 | 8192.9 | -2350 | 8523.3 | -16.004 | 0.13895 | 12238 | -5098.5 | 13258 | -22.616 | 0.13895 | 13510 | -5712.2 | 14668 | -22.919 | 0.13895 | 13462 | -6043.8 | 14756 | -24.178
0.1 | 8689.7 | -2118.5 | 8944.2 | -13.701 | 0.1 | 13427 | -4778.3 | 14252 | -19.589 | 0.1 | 14850 | -5515.4 | 15841 | -20.376 | 0.1 | 14892 | -5924.9 | 16027 | -21.696
0.07197 | 9116.6 | -1878.1 | 9308 | -11.641 | 0.07197 | 14492 | -4371.4 | 15137 | -16.786 | 0.07197 | 16108 | -5216.8 | 16932 | -17.945 | 0.07197 | 16264 | -5691.5 | 17231 | -19.287
0.051795 | 9477.1 | -1641.5 | 9618.2 | -9.8265 | 0.051795 | 15417 | -3914.7 | 15906 | -14.248 | 0.051795 | 17261 | -4840.9 | 17927 | -15.667 | 0.051795 | 17548 | -5362.8 | 18349 | -16.994
0.037276 | 9777.5 | -1417.6 | 9879.8 | -8.2496 | 0.037276 | 16201 | -3442.3 | 16563 | -11.995 | 0.037276 | 18291 | -4415.2 | 18816 | -13.571 | 0.037276 | 18719 | -4964.1 | 19366 | -14.852
0.026827 | 10025 | -1212.2 | 10098 | -6.8942 | 0.026827 | 16853 | -2980.7 | 17115 | -10.03 | 0.026827 | 19195 | -3965.7 | 19600 | -11.673 | 0.026827 | 19765 | -4521.7 | 20276 | -12.886
0.019307 | 10229 | -1028.1 | 10280 | -5.7398 | 0.019307 | 17388 | -2548.6 | 17574 | -8.3386 | 0.019307 | 19974 | -3514.9 | 20281 | -9.9803 | 0.019307 | 20683 | -4060.5 | 21078 | -11.107
0.013895 | 10395 | -866.22 | 10431 | -4.7637 | 0.013895 | 17822 | -2156.6 | 17952 | -6.8999 | 0.013895 | 20638 | -3080 | 20866 | -8.4882 | 0.013895 | 21477 | -3601.5 | 21777 | -9.5194
0.01 | 10530 | -725.85 | 10555 | -3.9434 | 0.01 | 18172 | -1809.8 | 18261 | -5.6876 | 0.01 | 21197 | -2672.9 | 21365 | -7.1869 | 0.01 | 22155 | -3160.5 | 22380 | -8.1187

## Data-TLC+3mM v time
1% NaCl + 3 mM 2MBI
1 hour |  |  |  |  | 6 hours |  |  |  |  | 21 hours |  |  |  |  | 25 hours |  |  |  |  | 30 hours
Freq | Z' (a) | Z'' (b) | Mag | Phase | Freq | Z' (a) | Z'' (b) | Mag | Phase | Freq | Z' (a) | Z'' (b) | Mag | Phase | Freq | Z' (a) | Z'' (b) | Mag | Phase | Freq | Z' (a) | Z'' (b) | Mag | Phase
10000 | 16.379 | -10.454 | 19.431 | -32.549 | 10000 | 16.869 | -12.039 | 20.724 | -35.513 | 10000 | 58.565 | -15.008 | 60.458 | -14.373 | 10000 | 23.798 | -12.046 | 26.673 | -26.847 | 10000 | 30.653 | -13.371 | 33.442 | -23.568
7197 | 17.813 | -13.086 | 22.104 | -36.303 | 7197 | 18.514 | -15.079 | 23.878 | -39.162 | 7197 | 60.804 | -18.517 | 63.561 | -16.938 | 7197 | 24.99 | -15.659 | 29.49 | -32.071 | 7197 | 32.526 | -16.681 | 36.554 | -27.151
5179.5 | 19.611 | -16.381 | 25.552 | -39.873 | 5179.5 | 20.576 | -18.888 | 27.931 | -42.551 | 5179.5 | 63.568 | -22.847 | 67.549 | -19.769 | 5179.5 | 26.541 | -20.355 | 33.448 | -37.486 | 5179.5 | 34.864 | -20.81 | 40.603 | -30.833
3727.6 | 21.862 | -20.504 | 29.973 | -43.164 | 3727.6 | 23.16 | -23.657 | 33.106 | -45.608 | 3727.6 | 66.979 | -28.187 | 72.669 | -22.823 | 3727.6 | 28.56 | -26.46 | 38.933 | -42.814 | 3727.6 | 37.782 | -25.96 | 45.841 | -34.493
2682.7 | 24.683 | -25.662 | 35.607 | -46.114 | 2682.7 | 26.4 | -29.628 | 39.683 | -48.297 | 2682.7 | 71.192 | -34.773 | 79.23 | -26.033 | 2682.7 | 31.188 | -34.393 | 46.428 | -47.798 | 2682.7 | 41.425 | -32.383 | 52.58 | -38.015
1930.7 | 28.22 | -32.115 | 42.752 | -48.694 | 1930.7 | 30.462 | -37.103 | 48.006 | -50.613 | 1930.7 | 76.394 | -42.894 | 87.612 | -29.313 | 1930.7 | 34.611 | -44.702 | 56.535 | -52.251 | 1930.7 | 45.973 | -40.392 | 61.197 | -41.302
1389.5 | 32.653 | -40.186 | 51.779 | -50.905 | 1389.5 | 35.557 | -46.46 | 58.505 | -52.572 | 1389.5 | 82.817 | -52.906 | 98.273 | -32.572 | 1389.5 | 39.071 | -58.097 | 70.013 | -56.079 | 1389.5 | 51.652 | -50.378 | 72.152 | -44.285
1000 | 38.212 | -50.277 | 63.15 | -52.765 | 1000 | 41.948 | -58.169 | 71.717 | -54.203 | 1000 | 90.751 | -65.247 | 111.77 | -35.715 | 1000 | 44.888 | -75.499 | 87.835 | -59.266 | 1000 | 58.744 | -62.827 | 86.012 | -46.923
719.7 | 45.185 | -62.89 | 77.439 | -54.304 | 719.7 | 49.968 | -72.817 | 88.312 | -55.542 | 719.7 | 100.55 | -80.453 | 128.78 | -38.664 | 719.7 | 52.48 | -98.099 | 111.25 | -61.855 | 719.7 | 67.603 | -78.342 | 103.48 | -49.208
517.95 | 53.939 | -78.65 | 95.369 | -55.557 | 517.95 | 60.037 | -91.136 | 109.13 | -56.625 | 517.95 | 112.66 | -99.187 | 150.1 | -41.36 | 517.95 | 62.401 | -127.44 | 141.9 | -63.912 | 517.95 | 78.672 | -97.675 | 125.42 | -51.15
372.76 | 64.931 | -98.328 | 117.83 | -56.561 | 372.76 | 72.683 | -114.04 | 135.23 | -57.488 | 372.76 | 127.63 | -122.25 | 176.74 | -43.766 | 372.76 | 75.384 | -165.53 | 181.89 | -65.515 | 372.76 | 92.507 | -121.76 | 152.91 | -52.773
268.27 | 78.746 | -122.88 | 145.95 | -57.348 | 268.27 | 88.577 | -142.65 | 167.91 | -58.161 | 268.27 | 146.14 | -150.64 | 209.88 | -45.867 | 268.27 | 92.405 | -214.94 | 233.96 | -66.736 | 268.27 | 109.81 | -151.74 | 187.3 | -54.108
193.07 | 96.123 | -153.5 | 181.11 | -57.945 | 193.07 | 108.57 | -178.36 | 208.8 | -58.671 | 193.07 | 169.04 | -185.55 | 251 | -47.665 | 193.07 | 114.77 | -278.98 | 301.67 | -67.638 | 193.07 | 131.45 | -189.05 | 230.26 | -55.188
138.95 | 118 | -191.63 | 225.05 | -58.375 | 138.95 | 133.73 | -222.91 | 259.95 | -59.039 | 138.95 | 197.38 | -228.44 | 301.9 | -49.172 | 138.95 | 144.26 | -361.93 | 389.62 | -68.269 | 138.95 | 158.54 | -235.44 | 283.85 | -56.044
100 | 145.59 | -239.05 | 279.89 | -58.657 | 100 | 165.45 | -278.41 | 323.86 | -59.278 | 100 | 232.47 | -281.1 | 364.77 | -50.409 | 100 | 183.26 | -469.23 | 503.75 | -68.667 | 100 | 192.49 | -293.09 | 350.65 | -56.705
71.97 | 180.42 | -297.91 | 348.28 | -58.801 | 71.97 | 205.47 | -347.45 | 403.66 | -59.401 | 71.97 | 275.95 | -345.65 | 442.3 | -51.398 | 71.97 | 235.08 | -607.79 | 651.67 | -68.854 | 71.97 | 235.05 | -364.64 | 433.83 | -57.194
51.795 | 224.47 | -370.84 | 433.48 | -58.813 | 51.795 | 256.06 | -433.2 | 503.22 | -59.413 | 51.795 | 329.89 | -424.68 | 537.75 | -52.16 | 51.795 | 304.32 | -786.38 | 843.21 | -68.844 | 51.795 | 288.48 | -453.33 | 537.34 | -57.529
37.276 | 280.29 | -460.91 | 539.45 | -58.695 | 37.276 | 320.12 | -539.42 | 627.26 | -59.313 | 37.276 | 396.84 | -521.22 | 655.1 | -52.715 | 37.276 | 397.39 | -1015.8 | 1090.8 | -68.635 | 37.276 | 355.64 | -563.08 | 665.99 | -57.724
26.827 | 351.19 | -571.75 | 671 | -58.44 | 26.827 | 401.4 | -670.62 | 781.57 | -59.097 | 26.827 | 480.05 | -638.86 | 799.12 | -53.078 | 26.827 | 523.39 | -1309.5 | 1410.2 | -68.213 | 26.827 | 440.17 | -698.6 | 825.71 | -57.786
19.307 | 441.44 | -707.52 | 833.94 | -58.039 | 19.307 | 504.75 | -832.05 | 973.18 | -58.757 | 19.307 | 583.58 | -781.78 | 975.57 | -53.26 | 19.307 | 695.26 | -1683.1 | 1821.1 | -67.555 | 19.307 | 546.77 | -865.49 | 1023.7 | -57.718
13.895 | 556.56 | -872.8 | 1035.1 | -57.475 | 13.895 | 636.49 | -1029.7 | 1210.5 | -58.278 | 13.895 | 712.53 | -954.73 | 1191.3 | -53.265 | 13.895 | 931.48 | -2154.9 | 2347.6 | -66.623 | 13.895 | 681.42 | -1070.3 | 1268.8 | -57.516
10 | 703.71 | -1072.4 | 1282.7 | -56.727 | 10 | 804.78 | -1270.1 | 1503.6 | -57.64 | 10 | 873.35 | -1163 | 1454.4 | -53.096 | 10 | 1258.3 | -2743.9 | 3018.7 | -65.364 | 10 | 851.86 | -1320.5 | 1571.4 | -57.174
7.197 | 892.01 | -1310.9 | 1585.6 | -55.767 | 7.197 | 1020.1 | -1560 | 1863.9 | -56.818 | 7.197 | 1074.1 | -1412.2 | 1774.3 | -52.745 | 7.197 | 1712.6 | -3467.7 | 3867.5 | -63.717 | 7.197 | 1068 | -1624.5 | 1944.1 | -56.678
5.1795 | 1133 | -1592.1 | 1954.1 | -54.564 | 5.1795 | 1296.1 | -1905.9 | 2304.8 | -55.782 | 5.1795 | 1324.8 | -1708.1 | 2161.7 | -52.203 | 5.1795 | 2344.3 | -4336.8 | 4929.8 | -61.606 | 5.1795 | 1342.6 | -1991.1 | 2401.4 | -56.008
3.7276 | 1440.7 | -1917.5 | 2398.4 | -53.082 | 3.7276 | 1649.5 | -2312.4 | 2840.5 | -54.498 | 3.7276 | 1638 | -2055.9 | 2628.6 | -51.455 | 3.7276 | 3217.2 | -5345.3 | 6238.8 | -58.957 | 3.7276 | 1691.8 | -2428.9 | 2960 | -55.142
2.6827 | 1831.6 | -2285 | 2928.5 | -51.286 | 2.6827 | 2101 | -2781.1 | 3485.5 | -52.93 | 2.6827 | 2028.5 | -2459.2 | 3187.9 | -50.482 | 2.6827 | 4405 | -6458.2 | 7817.5 | -55.703 | 2.6827 | 2135.9 | -2945.4 | 3638.3 | -54.051
1.9307 | 2323.6 | -2686.6 | 3552 | -49.144 | 1.9307 | 2674.3 | -3307.3 | 4253.3 | -51.041 | 1.9307 | 2514.3 | -2919.3 | 3852.8 | -49.262 | 1.9307 | 5976.5 | -7596.7 | 9665.8 | -51.807 | 1.9307 | 2699.9 | -3544.5 | 4455.7 | -52.703
1.3895 | 2933.7 | -3106.1 | 4272.5 | -46.635 | 1.3895 | 3394.8 | -3877.7 | 5153.8 | -48.799 | 1.3895 | 3115.5 | -3432.7 | 4635.7 | -47.773 | 1.3895 | 7967 | -8631.1 | 11746 | -47.292 | 1.3895 | 3413 | -4224.7 | 5431.1 | -51.066
1 | 3674.2 | -3517.8 | 5086.7 | -43.754 | 1 | 4285.6 | -4466.8 | 6190.2 | -46.186 | 1 | 3853.1 | -3989.3 | 5546.2 | -45.995 | 1 | 10342 | -9397 | 13973 | -42.261 | 1 | 4307.9 | -4974.6 | 6580.6 | -49.108
0.7197 | 4547.1 | -3886.9 | 5982 | -40.524 | 0.7197 | 5361.5 | -5035.2 | 7355.2 | -43.202 | 0.7197 | 4747 | -4570.5 | 6589.6 | -43.915 | 0.7197 | 12969 | -9741.5 | 16220 | -36.91 | 0.7197 | 5416.6 | -5769.4 | 7913.7 | -46.807
0.51795 | 5538.9 | -4173.9 | 6935.5 | -37.001 | 0.51795 | 6621.5 | -5531.8 | 8628.2 | -39.877 | 0.51795 | 5812.1 | -5147.2 | 7763.6 | -41.528 | 0.51795 | 15642 | -9586.7 | 18346 | -31.503 | 0.51795 | 6765.7 | -6568.1 | 9429.4 | -44.151
0.37276 | 6617 | -4342.1 | 7914.5 | -33.273 | 0.37276 | 8040.4 | -5900.5 | 9973.2 | -36.273 | 0.37276 | 7052.5 | -5680.6 | 9055.8 | -38.851 | 0.37276 | 18136 | -8968.4 | 20232 | -26.313 | 0.37276 | 8366.1 | -7311.9 | 11111 | -41.153
0.26827 | 7732.9 | -4367.5 | 8881.1 | -29.458 | 0.26827 | 9566.9 | -6092.2 | 11342 | -32.489 | 0.26827 | 8456.8 | -6125.4 | 10442 | -35.917 | 0.26827 | 20284 | -8017.6 | 21811 | -21.567 | 0.26827 | 10204 | -7930.3 | 12923 | -37.853
0.19307 | 8830.1 | -4246.4 | 9798.1 | -25.683 | 0.19307 | 11128 | -6079.1 | 12681 | -28.646 | 0.19307 | 9993.6 | -6436.4 | 11887 | -32.784 | 0.19307 | 22016 | -6901.4 | 23072 | -17.405 | 0.19307 | 12233 | -8351.9 | 14813 | -34.322
0.13895 | 9855.9 | -3996.3 | 10635 | -22.071 | 0.13895 | 12645 | -5863.2 | 13938 | -24.876 | 0.13895 | 11612 | -6578.1 | 13346 | -29.531 | 0.13895 | 23345 | -5766.5 | 24047 | -13.875 | 0.13895 | 14375 | -8521.1 | 16711 | -30.658
0.1 | 10772 | -3650.7 | 11374 | -18.722 | 0.1 | 14046 | -5475.6 | 15076 | -21.297 | 0.1 | 13249 | -6533 | 14772 | -26.248 | 0.1 | 24331 | -4711.3 | 24783 | -10.959 | 0.1 | 16529 | -8414.2 | 18547 | -26.979
0.07197 | 11558 | -3249.2 | 12006 | -15.702 | 0.07197 | 15284 | -4966.9 | 16071 | -18.003 | 0.07197 | 14835 | -6306.7 | 16120 | -23.031 | 0.07197 | 25048 | -3786.4 | 25332 | -8.5962 | 0.07197 | 18592 | -8046.3 | 20258 | -23.403
0.051795 | 12212 | -2829 | 12535 | -13.043 | 0.051795 | 16337 | -4393.3 | 16917 | -15.052 | 0.051795 | 16314 | -5926.4 | 17357 | -19.965 | 0.051795 | 25564 | -3007 | 25740 | -6.7087 | 0.051795 | 20479 | -7466.8 | 21797 | -20.033
0.037276 | 12742 | -2419 | 12970 | -10.749 | 0.037276 | 17205 | -3804.7 | 17621 | -12.47 | 0.037276 | 17642 | -5433.3 | 18460 | -17.117 | 0.037276 | 25935 | -2367.7 | 26043 | -5.2163 | 0.037276 | 22136 | -6745.1 | 23141 | -16.947
0.026827 | 13166 | -2038.6 | 13323 | -8.8019 | 0.026827 | 17906 | -3238.7 | 18196 | -10.252 | 0.026827 | 18799 | -4873.8 | 19421 | -14.534 | 0.026827 | 26202 | -1852.8 | 26268 | -4.0448 | 0.026827 | 23542 | -5953.3 | 24283 | -14.191
0.019307 | 13500 | -1698.4 | 13606 | -7.1704 | 0.019307 | 18462 | -2719.1 | 18662 | -8.3781 | 0.019307 | 19781 | -4290.6 | 20241 | -12.238 | 0.019307 | 26397 | -1443.5 | 26436 | -3.1301 | 0.019307 | 24704 | -5153.2 | 25235 | -11.783
0.013895 | 13762 | -1402.1 | 13833 | -5.8173 | 0.013895 | 18900 | -2258.1 | 19035 | -6.8131 | 0.013895 | 20598 | -3718.2 | 20931 | -10.233 | 0.013895 | 26539 | -1120.9 | 26562 | -2.4186 | 0.013895 | 25644 | -4390.4 | 26018 | -9.7149
0.01 | 13967 | -1149.3 | 14014 | -4.7042 | 0.01 | 19243 | -1859.3 | 19333 | -5.519 | 0.01 | 21267 | -3180.6 | 21504 | -8.5057 | 0.01 | 26643 | -868.39 | 26657 | -1.8668 | 0.01 | 26396 | -3692.9 | 26653 | -7.9641

## Data-TLC+HAC+1mM
1% NaCl + 500ppm HAC + 1mM 2MBI
1 hour |  |  |  |  | 6 hours |  |  |  |  | 21 hours |  |  |  |  | 25 hours
Freq | Z' (a) | Z'' (b) | Mag | Phase | Freq | Z' (a) | Z'' (b) | Mag | Phase | Freq | Z' (a) | Z'' (b) | Mag | Phase | Freq | Z' (a) | Z'' (b) | Mag | Phase
10000 | 49.352 | -4.9985 | 49.605 | -5.7833 | 10000 | 106.89 | -10.193 | 107.37 | -5.4477 | 10000 | 61.231 | -21.947 | 65.045 | -19.72 | 10000 | 177.09 | -25.119 | 178.86 | -8.0731
7197 | 49.886 | -6.4527 | 50.302 | -7.3702 | 7197 | 108.15 | -12.943 | 108.92 | -6.8248 | 7197 | 64.452 | -27.161 | 69.941 | -22.851 | 7197 | 180.9 | -30.904 | 183.52 | -9.6946
5179.5 | 50.576 | -8.3299 | 51.258 | -9.3526 | 5179.5 | 109.75 | -16.435 | 110.98 | -8.5167 | 5179.5 | 68.442 | -33.613 | 76.25 | -26.156 | 5179.5 | 185.58 | -38.019 | 189.44 | -11.577
3727.6 | 51.468 | -10.753 | 52.579 | -11.801 | 3727.6 | 111.79 | -20.869 | 113.72 | -10.574 | 3727.6 | 73.382 | -41.594 | 84.351 | -29.545 | 3727.6 | 191.36 | -46.767 | 196.99 | -13.734
2682.7 | 52.62 | -13.879 | 54.42 | -14.776 | 2682.7 | 114.38 | -26.497 | 117.41 | -13.043 | 2682.7 | 79.501 | -51.467 | 94.706 | -32.918 | 2682.7 | 198.46 | -57.52 | 206.63 | -16.163
1930.7 | 54.111 | -17.914 | 56.999 | -18.318 | 1930.7 | 117.67 | -33.641 | 122.39 | -15.954 | 1930.7 | 87.08 | -63.678 | 107.88 | -36.176 | 1930.7 | 207.22 | -70.737 | 218.96 | -18.848
1389.5 | 56.038 | -23.12 | 60.62 | -22.42 | 1389.5 | 121.86 | -42.709 | 129.12 | -19.315 | 1389.5 | 96.47 | -78.776 | 124.55 | -39.235 | 1389.5 | 218.01 | -86.973 | 234.72 | -21.749
1000 | 58.534 | -29.836 | 65.699 | -27.009 | 1000 | 127.18 | -54.218 | 138.25 | -23.09 | 1000 | 108.11 | -97.441 | 145.54 | -42.03 | 1000 | 231.31 | -106.91 | 254.82 | -24.807
719.7 | 61.766 | -38.497 | 72.781 | -31.934 | 719.7 | 133.94 | -68.82 | 150.59 | -27.195 | 719.7 | 122.52 | -120.51 | 171.86 | -44.524 | 719.7 | 247.7 | -131.39 | 280.39 | -27.943
517.95 | 65.957 | -49.665 | 82.564 | -36.98 | 517.95 | 142.55 | -87.347 | 167.18 | -31.498 | 517.95 | 140.4 | -149 | 204.73 | -46.702 | 517.95 | 267.92 | -161.41 | 312.78 | -31.068
372.76 | 71.397 | -64.057 | 95.921 | -41.899 | 372.76 | 153.5 | -110.84 | 189.34 | -35.833 | 372.76 | 162.58 | -184.19 | 245.68 | -48.566 | 372.76 | 292.86 | -198.22 | 353.63 | -34.091
268.27 | 78.468 | -82.596 | 113.93 | -46.468 | 268.27 | 167.45 | -140.63 | 218.67 | -40.025 | 268.27 | 190.09 | -227.61 | 296.54 | -50.133 | 268.27 | 323.65 | -243.28 | 404.89 | -36.932
193.07 | 87.679 | -106.46 | 137.92 | -50.525 | 193.07 | 185.24 | -178.39 | 257.17 | -43.921 | 193.07 | 224.24 | -281.15 | 359.62 | -51.425 | 193.07 | 361.68 | -298.4 | 468.89 | -39.525
138.95 | 99.704 | -137.15 | 169.56 | -53.984 | 138.95 | 207.92 | -226.2 | 307.24 | -47.411 | 138.95 | 266.66 | -347.11 | 437.71 | -52.467 | 138.95 | 408.68 | -365.73 | 548.43 | -41.825
100 | 115.45 | -176.57 | 210.96 | -56.822 | 100 | 236.9 | -286.72 | 371.93 | -50.435 | 100 | 319.4 | -428.27 | 534.26 | -53.285 | 100 | 466.82 | -447.8 | 646.88 | -43.808
71.97 | 136.13 | -227.12 | 264.8 | -59.062 | 71.97 | 273.97 | -363.24 | 454.97 | -52.975 | 71.97 | 385 | -527.99 | 653.46 | -53.901 | 71.97 | 538.81 | -547.63 | 768.25 | -45.465
51.795 | 163.43 | -291.83 | 334.48 | -60.75 | 51.795 | 321.47 | -459.88 | 561.1 | -55.046 | 51.795 | 466.72 | -650.32 | 800.46 | -54.334 | 51.795 | 628.04 | -668.72 | 917.4 | -46.797
37.276 | 199.64 | -374.42 | 424.32 | -61.934 | 37.276 | 382.46 | -581.75 | 696.21 | -56.678 | 37.276 | 568.61 | -800.01 | 981.5 | -54.597 | 37.276 | 738.73 | -815.07 | 1100 | -47.812
26.827 | 247.92 | -479.42 | 539.73 | -62.656 | 26.827 | 460.98 | -735.11 | 867.7 | -57.909 | 26.827 | 695.81 | -982.67 | 1204.1 | -54.699 | 26.827 | 876.21 | -991.15 | 1322.9 | -48.523
19.307 | 312.7 | -612.25 | 687.49 | -62.945 | 19.307 | 562.37 | -927.61 | 1084.8 | -58.773 | 19.307 | 854.82 | -1204.8 | 1477.2 | -54.643 | 19.307 | 1047.1 | -1201.8 | 1594 | -48.937
13.895 | 400.19 | -779.1 | 875.87 | -62.812 | 13.895 | 693.72 | -1168.4 | 1358.8 | -59.301 | 13.895 | 1053.9 | -1473.6 | 1811.6 | -54.428 | 13.895 | 1259.6 | -1452.1 | 1922.3 | -49.061
10 | 519.03 | -986.65 | 1114.8 | -62.253 | 10 | 864.51 | -1468.3 | 1703.9 | -59.511 | 10 | 1303.4 | -1797 | 2219.9 | -54.046 | 10 | 1523.9 | -1746.8 | 2318.1 | -48.899
7.197 | 681.14 | -1241.3 | 1415.9 | -61.245 | 7.197 | 1087.4 | -1839.5 | 2136.8 | -59.41 | 7.197 | 1616.5 | -2183.3 | 2716.6 | -53.485 | 7.197 | 1852.4 | -2089.7 | 2792.5 | -48.446
5.1795 | 902.65 | -1547.7 | 1791.7 | -59.749 | 5.1795 | 1379.4 | -2295.3 | 2678 | -58.995 | 5.1795 | 2009.4 | -2640.4 | 3318.1 | -52.728 | 5.1795 | 2259.7 | -2483 | 3357.3 | -47.696
3.7276 | 1204.3 | -1906.3 | 2254.8 | -57.719 | 3.7276 | 1763.1 | -2849.2 | 3350.6 | -58.251 | 3.7276 | 2502.3 | -3174.6 | 4042.2 | -51.754 | 3.7276 | 2762.7 | -2925.5 | 4023.8 | -46.64
2.6827 | 1610.6 | -2309.3 | 2815.5 | -55.106 | 2.6827 | 2267.8 | -3512.5 | 4181 | -57.152 | 2.6827 | 3119.2 | -3789 | 4907.8 | -50.538 | 2.6827 | 3379.6 | -3411.1 | 4801.8 | -45.265
1.9307 | 2147.2 | -2736.3 | 3478.2 | -51.878 | 1.9307 | 2931.2 | -4291.2 | 5196.8 | -55.665 | 1.9307 | 3888 | -4481.2 | 5932.7 | -49.054 | 1.9307 | 4128.8 | -3927.1 | 5698.1 | -43.566
1.3895 | 2832.8 | -3150.2 | 4236.6 | -48.036 | 1.3895 | 3798.4 | -5180.6 | 6423.9 | -53.751 | 1.3895 | 4838.8 | -5239.9 | 7132.4 | -47.279 | 1.3895 | 5025.5 | -4452.4 | 6714.2 | -41.54
1 | 3668.7 | -3498.7 | 5069.5 | -43.641 | 1 | 4920.2 | -6158.6 | 7882.7 | -51.378 | 1 | 6001.4 | -6042.2 | 8516.2 | -45.194 | 1 | 6078.5 | -4957.3 | 7843.6 | -39.199
0.7197 | 4627.1 | -3724.1 | 5939.6 | -38.829 | 0.7197 | 6344.9 | -7177.5 | 9579.9 | -48.523 | 0.7197 | 7399.7 | -6850.2 | 10084 | -42.792 | 0.7197 | 7284.7 | -5404.3 | 9070.4 | -36.571
0.51795 | 5649.3 | -3782.1 | 6798.4 | -33.802 | 0.51795 | 8105.8 | -8160.2 | 11502 | -45.192 | 0.51795 | 9044.9 | -7611.5 | 11821 | -40.081 | 0.51795 | 8626 | -5753.2 | 10369 | -33.702
0.37276 | 6656.9 | -3660.2 | 7596.8 | -28.804 | 0.37276 | 10201 | -9002.2 | 13605 | -41.428 | 0.37276 | 10926 | -8262 | 13698 | -37.094 | 0.37276 | 10066 | -5967.6 | 11702 | -30.66
0.26827 | 7576.3 | -3384.1 | 8297.8 | -24.069 | 0.26827 | 12578 | -9589.8 | 15816 | -37.324 | 0.26827 | 13006 | -8735.3 | 15667 | -33.887 | 0.26827 | 11556 | -6022.7 | 13031 | -27.528
0.19307 | 8359.4 | -3005.3 | 8883.2 | -19.774 | 0.19307 | 15124 | -9829.3 | 18038 | -33.02 | 0.19307 | 15216 | -8976.3 | 17666 | -30.538 | 0.19307 | 13034 | -5912.1 | 14313 | -24.398
0.13895 | 8989.9 | -2581.3 | 9353.2 | -16.021 | 0.13895 | 17690 | -9679 | 20165 | -28.686 | 0.13895 | 17466 | -8954.6 | 19628 | -27.143 | 0.13895 | 14446 | -5648.8 | 15512 | -21.356
0.1 | 9476.8 | -2159.7 | 9719.7 | -12.838 | 0.1 | 20118 | -9165.4 | 22107 | -24.494 | 0.1 | 19661 | -8672.9 | 21489 | -23.804 | 0.1 | 15745 | -5262.3 | 16601 | -18.48
0.07197 | 9842.3 | -1771.1 | 10000 | -10.201 | 0.07197 | 22285 | -8372.5 | 23806 | -20.591 | 0.07197 | 21712 | -8166.6 | 23197 | -20.613 | 0.07197 | 16901 | -4791.4 | 17567 | -15.828
0.051795 | 10112 | -1431 | 10213 | -8.0544 | 0.051795 | 24125 | -7412.4 | 25238 | -17.079 | 0.051795 | 23557 | -7493.5 | 24720 | -17.646 | 0.051795 | 17901 | -4275.7 | 18404 | -13.434
0.037276 | 10310 | -1143.6 | 10373 | -6.3292 | 0.037276 | 25626 | -6393.9 | 26412 | -14.01 | 0.037276 | 25162 | -6720.5 | 26044 | -14.954 | 0.037276 | 18746 | -3750.6 | 19118 | -11.314
0.026827 | 10455 | -906.6 | 10494 | -4.9559 | 0.026827 | 26814 | -5401.1 | 27353 | -11.388 | 0.026827 | 26521 | -5910.2 | 27171 | -12.563 | 0.026827 | 19449 | -3242.9 | 19718 | -9.4664
0.019307 | 10561 | -714.52 | 10586 | -3.8704 | 0.019307 | 27736 | -4488.3 | 28097 | -9.1921 | 0.019307 | 27647 | -5112.8 | 28116 | -10.477 | 0.019307 | 20025 | -2770.9 | 20216 | -7.8778
0.013895 | 10640 | -560.71 | 10655 | -3.0166 | 0.013895 | 28442 | -3683 | 28680 | -7.3782 | 0.013895 | 28566 | -4363.7 | 28898 | -8.6851 | 0.013895 | 20494 | -2344.6 | 20628 | -6.5266
0.01 | 10698 | -438.6 | 10707 | -2.3477 | 0.01 | 28980 | -2993.2 | 29134 | -5.8968 | 0.01 | 29308 | -3683.7 | 29539 | -7.1637 | 0.01 | 20873 | -1968.4 | 20966 | -5.3873