## HAC + 2MBI
TLC - HAC + 2MBI | [5 empty] | 1/Rp |  | 1/Rp
| times 10 |  | times 10
| NaCl + | 2MBI | NaCl+CO2 + | HAC+2MBI |  | 2MBI | 2MBI | HAC+2MBI | HAC+2MBI
Time, h | CO2 | 1 mM | 1.6 mM HAC | 8 mM + 1 mM | Time, h | 3 mM | 5 mM | 16 mM + 3 mM | 16 mM + 5 mM
1 |  | 9.090909e-05 |  | 8.333333e-05 | 1 | 6.666667e-05 | 5.263158e-05 | 0.0001265823 | 7.692308e-05
6 | 0.0001123596 | 5e-05 | 0.0003703704 | 5.405405e-05 | 6 | 4.761905e-05 | 3.125e-05 | 0.0001234568 | 8e-05
21 | 7.692308e-05 | 4.166667e-05 | 0.0001612903 | 0.0001190476 | 21 | 4.166667e-05 | 2.857143e-05 | 0.0001149425 | 6.666667e-05
25 | 6.451613e-05 | 3.846154e-05 | 0.0001219512 | 0.0001428571 | 25 | 3.773585e-05 | 2.898551e-05 | 7.692308e-05 | 6.060606e-05
[5 empty] | 30 | 3.571429e-05 | 2.666667e-05 | 5.882353e-05 | 4.545455e-05

## HAC + 2AETD
TLC - HAC + AETDA |  |  |  | 1/Rp
| NaCl + | NaCl+CO2 + | AETDA | AETDA | AETDA | HAC+AETDA | HAC+AETDA | HAC+AETDA
Time, h | CO2 | 1.6 mM HAC | 1 mM | 3 mM | 5 mM | 16 mM + 1 mM | 16 mM + 3 mM | 16 mM + 5 mM
1 |  |  | 0.0007955449 | 0.000400641 | 0.0005443658 | 0.000838223 | 0.0007627765 | 0.0008643042
6 | 0.001123596 | 0.003703704 | 0.0003976143 | 0.0002933412 | 0.0002649709 | 0.0004336513 | 0.0007097232 | 0.0005455537
21 | 0.0007692308 | 0.001612903 | 0.0002304147 | 0.0002529084 | 0.0002384927 | 0.0006648936 | 0.000621504 | 0.0004537205
25 | 0.0006896552 | 0.001219512 | 0.0002222222 | 0.0002373042 | 0.0002222222 | 0.0005555556 | 0.0005279831 | 0.0003333333
30 |  |  |  |  | 0.0002105263 | 0.0005405405 | 0.0004878049 | 0.0002666667