## NaCl only
Solution resistance |  | 3 | ohms
NaCl - digitised graph
Potential | IR drop | Corrected | Current
-0.9876 | 0.003667653171 | -0.9839323 | 1222.551057
-0.986 | 0.003368964747 | -0.982631 | 1122.988249
-0.9772 | 0.002883111984 | -0.9743169 | 961.037328
-0.9674 | 0.002467326 | -0.9649327 | 822.4420395
-0.9565 | 0.002111503 | -0.9543885 | 703.8341682
-0.9428 | 0.001806994 | -0.940993 | 602.3312434
-0.9248 | 0.001568449 | -0.9232316 | 522.8162383
-0.9053 | 0.001400494 | -0.9038995 | 466.8313461
-0.8852 | 0.001244637 | -0.8839554 | 414.8789566
-0.86885759 | 0.001148683578 | -0.8677089 | 382.894526
-0.847533094 | 0.001062632 | -0.8464705 | 354.2107031
-0.827685869 | 0.0009819570339 | -0.8267039 | 327.3190113
-0.808531713 | 0.0009142263123 | -0.8076175 | 304.7421041
-0.791143916 | 0.0008062776198 | -0.7903376 | 268.7592066
-0.777964902 | 0.0006900008883 | -0.7772749 | 230.0002961
-0.770312571 | 0.0005904929196 | -0.7697221 | 196.8309732
-0.765636146 | 0.0005053354194 | -0.7651308 | 168.4451398
-0.761895006 | 0.0004324588452 | -0.7614625 | 144.1529484
-0.759117494 | 0.0003700921122 | -0.7587474 | 123.3640374
-0.753651138 | 0.0001985043 | -0.7534526 | 66.16811358
-0.752180797 | 0.0001593919 | -0.7520214 | 53.13062843
-0.751096717 | 0.0001226638 | -0.7509741 | 40.88794233
-0.751011691 | 1.386204e-05 | -0.7509978 | 4.620679887
-0.751011691 | 1.619803e-05 | -0.7509955 | 5.399342007
-0.751011691 | 1.892767e-05 | -0.7510306 | 6.309221764
-0.751011691 | 2.211729e-05 | -0.7510338 | 7.372431533
-0.751011691 | 2.584443e-05 | -0.7510375 | 8.614809994
-0.751011691 | 3.019965024e-05 | -0.7510419 | 10.06655008
-0.751011691 | 3.528879822e-05 | -0.751047 | 11.76293274
-0.751011691 | 4.123555305e-05 | -0.7510529 | 13.74518435
-0.751011691 | 4.818443589e-05 | -0.7510599 | 16.06147863
-0.751011691 | 5.630432211e-05 | -0.751068 | 18.76810737
-0.751011691 | 6.579254547e-05 | -0.7510775 | 21.93084849
-0.751011691 | 7.687969371e-05 | -0.7510886 | 25.62656457
-0.751011691 | 8.983521255e-05 | -0.7511015 | 29.94507085
-0.751011691 | 0.000104974 | -0.7511167 | 34.99131792
-0.750671587 | 0.0001433347 | -0.7508149 | 47.77824692
-0.75 | 0.00018 | -0.75018 | 60
-0.7475 | 0.000225 | -0.747725 | 75
-0.744 | 0.00027 | -0.74427 | 90
-0.742 | 0.00033 | -0.74233 | 110
-0.7402 | 0.00039 | -0.74059 | 130
-0.7385 | 0.000471 | -0.738971 | 157
-0.7373 | 0.000549 | -0.737849 | 183
-0.7361 | 0.000642 | -0.736742 | 214
-0.7356 | 0.0007511755497 | -0.7363512 | 250.3918499
-0.7346 | 0.0008777612385 | -0.7354778 | 292.5870795
-0.733 | 0.001025679 | -0.7340257 | 341.8929136
-0.731 | 0.001198523 | -0.7321985 | 399.5076083
-0.7296 | 0.001400494 | -0.7310005 | 466.8313461
-0.7277 | 0.001636501 | -0.7293365 | 545.5002637
-0.726 | 0.001912279 | -0.7279123 | 637.4262145
-0.723 | 0.002234529693 | -0.7252345 | 744.843231
-0.72 | 0.002611085 | -0.7226111 | 870.3618178
-0.718 | 0.003051097179 | -0.7210511 | 1017.032393
-0.715 | 0.003565258269 | -0.7185653 | 1188.419423
-0.714 | 0.004166064129 | -0.7181661 | 1388.688043
-0.711 | 0.004868115864 | -0.7158681 | 1622.705288
-0.7075 | 0.005688475098 | -0.7131885 | 1896.158366
-0.704 | 0.006647078637 | -0.7106471 | 2215.692879
-0.701 | 0.00776722296 | -0.7087672 | 2589.07432
-0.699 | 0.009076130403 | -0.7080761 | 3025.376801
-0.697 | 0.01060561 | -0.7076056 | 3535.203573
-0.693 | 0.01239283 | -0.7053928 | 4130.944714
-0.688 | 0.01448123 | -0.7024812 | 4827.078237
-0.684 | 0.01692157 | -0.7009216 | 5640.521944

## 1mM 2MBI
Solution resistance |  | 1 | ohm
digitised
Potential | IR drop | Corrected | Current
-0.9282712 | 0.0002011678 | -0.92807 | 201.1678
-0.9244679 | 0.0001775443 | -0.9242904 | 177.5443
-0.9177503 | 0.0001576209 | -0.9175927 | 157.6209
-0.9021594 | 0.0001417591 | -0.9020177 | 141.7591
-0.8922539 | 0.0001263716 | -0.8921276 | 126.3716
-0.8790629 | 0.0001154772 | -0.8789474 | 115.4772
-0.8750693 | 0.0001032088 | -0.874966 | 103.2088
-0.8632386 | 9.66875e-05 | -0.8631419 | 96.6875
-0.8550709 | 8.53694e-05 | -0.8549856 | 85.3694
-0.842369 | 7.581935e-05 | -0.8422932 | 75.81935
-0.8353121 | 6.617075e-05 | -0.8352459 | 66.17075
-0.8263485 | 5.971447e-05 | -0.8262888 | 59.71447
-0.8194441 | 5.165546e-05 | -0.8193925 | 51.65546
-0.8190178 | 2.770885e-06 | -0.8190151 | 2.770885
-0.8190178 | 3.1918e-06 | -0.8190147 | 3.1918
-0.8190178 | 3.676655e-06 | -0.8190142 | 3.676655
-0.8190178 | 4.235162e-06 | -0.8190136 | 4.235162
-0.8190178 | 4.87851e-06 | -0.8190227 | 4.87851
-0.8190178 | 5.619586e-06 | -0.8190235 | 5.619586
-0.8190178 | 6.473237e-06 | -0.8190243 | 6.473237
-0.8190178 | 7.456562e-06 | -0.8190253 | 7.456562
-0.8190178 | 8.589261e-06 | -0.8190264 | 8.589261
-0.8190178 | 9.894024e-06 | -0.8190277 | 9.894024
-0.8190178 | 1.139699e-05 | -0.8190292 | 11.39699
-0.8190178 | 1.312826e-05 | -0.819031 | 13.12826
-0.8190178 | 1.512253e-05 | -0.819033 | 15.12253
-0.8190178 | 1.741974e-05 | -0.8190353 | 17.41974
-0.8190178 | 2.006591e-05 | -0.8190379 | 20.06591
-0.8190178 | 2.311404e-05 | -0.819041 | 23.11404
-0.8190178 | 2.662521e-05 | -0.8190445 | 26.62521
-0.8171423 | 3.066975e-05 | -0.8171729 | 30.66975
-0.8144226 | 3.532868e-05 | -0.814458 | 35.32868
-0.8129117 | 4.069533e-05 | -0.8129524 | 40.69533
-0.8054656 | 4.679006e-05 | -0.8055124 | 46.79006
-0.7850978 | 5.390278e-05 | -0.7851517 | 53.90278
-0.7712755 | 5.859133e-05 | -0.771334 | 58.59133
-0.7648132 | 6.628782e-05 | -0.7648795 | 66.28782
-0.7504675 | 6.279e-05 | -0.7505303 | 62.79
-0.7477095 | 7.114466e-05 | -0.7477807 | 71.14466
-0.7456352 | 5.438132e-05 | -0.7456896 | 54.38132
-0.714666 | 5.961711e-05 | -0.7147257 | 59.61711
-0.7086443 | 6.71369e-05 | -0.7087115 | 67.1369
-0.702731 | 5.120914e-05 | -0.7027822 | 51.20914
-0.6992403 | 4.54091e-05 | -0.6992857 | 45.4091
-0.6956628 | 5.98988e-05 | -0.6957227 | 59.8988
-0.6896019 | 8.858066e-05 | -0.6896904 | 88.58066
-0.6873541 | 8.080119e-05 | -0.6874349 | 80.80119
-0.6790271 | 6.723191e-05 | -0.6790943 | 67.23191
-0.6761378 | 5.238634e-05 | -0.6761902 | 52.38634
-0.6711976 | 5.982825e-05 | -0.6712574 | 59.82825
-0.6652452 | 8.370898e-05 | -0.6653289 | 83.70898
-0.6623834 | 7.457869e-05 | -0.662458 | 74.57869
-0.6577168 | 6.535699e-05 | -0.6577821 | 65.35699
-0.6496653 | 5.111174e-05 | -0.6497164 | 51.11174
-0.6464275 | 7.27728e-05 | -0.6465002 | 72.7728
-0.6354487 | 5.683259e-05 | -0.6355055 | 56.83259
-0.6330214 | 6.530566e-05 | -0.6330867 | 65.30566
-0.6237836 | 7.475467e-05 | -0.6238583 | 74.75467
-0.6152346 | 8.611038e-05 | -0.6153207 | 86.11038
-0.612046 | 9.919109e-05 | -0.6121452 | 99.19109
-0.6087638 | 0.0001142588 | -0.608878 | 114.2588
-0.6057628 | 0.0001316155 | -0.6058944 | 131.6155
-0.6027619 | 0.0001516087 | -0.6029135 | 151.6087
-0.5998547 | 0.000174639 | -0.6000293 | 174.639
-0.5968537 | 0.0002011678 | -0.5970549 | 201.1678
-0.5942279 | 0.0002317265 | -0.5944596 | 231.7265
-0.5911332 | 0.0002669272 | -0.5914001 | 266.9272
-0.588226 | 0.0003074751 | -0.5885335 | 307.4751
-0.5855064 | 0.0003541825 | -0.5858606 | 354.1825
-0.582693 | 0.0004079851 | -0.583101 | 407.9851
-0.5799734 | 0.0004699605649 | -0.5804433 | 469.9605649
-0.5772538 | 0.0005413505 | -0.5777951 | 541.3505
-0.5746279 | 0.0006235851 | -0.5752515 | 623.5851
-0.5719083 | 0.0007183116 | -0.5726266 | 718.3116
-0.5692825 | 0.0008274277 | -0.5701099 | 827.4277
-0.5665629 | 0.0009531192 | -0.567516 | 953.1192
-0.5638433 | 0.001097904 | -0.5649412 | 1097.904
-0.5608423 | 0.001264683 | -0.562107 | 1264.683
-0.5579352 | 0.001456796 | -0.559392 | 1456.796
-0.555028 | 0.001678092 | -0.5567061 | 1678.092
-0.5517457 | 0.001933005 | -0.5536787 | 1933.005
-0.5485572 | 0.002226641 | -0.5507838 | 2226.641
-0.5451811 | 0.002564882 | -0.547746 | 2564.882
-0.5416175 | 0.002954503 | -0.544572 | 2954.503
-0.5378663 | 0.003403311 | -0.5412696 | 3403.311
-0.5340213 | 0.003920296 | -0.5379416 | 3920.296
-0.5301764 | 0.004515813 | -0.5346922 | 4515.813
-0.5258625 | 0.005201794 | -0.5310643 | 5201.794
-0.5214549 | 0.005991979 | -0.5274468 | 5991.979
-0.5169534 | 0.006902199 | -0.5238556 | 6902.199
-0.5118893 | 0.007950686 | -0.51984 | 7950.686
-0.5070725 | 0.009211583 | -0.516284 | 9211.583
-0.5028463 | 0.01052838 | -0.5133747 | 10528.38

## 2mM 2MBI
Solution resistance |  | 2 | ohm
digitised
Potential | IR drop | Corrected | Current
-0.9272055 | 0.000345482 | -0.92686 | 172.741
-0.9269092 | 0.0003938908 | -0.9265153 | 196.9454
-0.9165487 | 0.0003263201 | -0.9162224 | 163.16
-0.9114761 | 0.0002882039 | -0.9111879 | 144.1019
-0.897196 | 0.0002808879 | -0.8969151 | 140.444
-0.8906588 | 0.0002460053 | -0.8904128 | 123.0027
-0.8799947 | 0.0002330871 | -0.8797617 | 116.5435
-0.8746292 | 0.0002094334 | -0.8744198 | 104.7167
-0.8629603 | 0.0001912977 | -0.862769 | 95.64883
-0.8556961 | 0.000167813 | -0.8555283 | 83.90652
-0.8437757 | 0.0001537984 | -0.8436219 | 76.89919
-0.8348432 | 0.0001335164 | -0.8347097 | 66.7582
-0.8284265 | 0.0001192342 | -0.8283073 | 59.61711
-0.8208082 | 0.0001033109 | -0.8207049 | 51.65546
-0.8190178 | 5.54177e-06 | -0.8190123 | 2.770885
-0.8190178 | 6.3836e-06 | -0.8190115 | 3.1918
-0.8190178 | 7.353309e-06 | -0.8190105 | 3.676655
-0.8190178 | 8.470324e-06 | -0.8190094 | 4.235162
-0.8190178 | 9.757019e-06 | -0.8190081 | 4.87851
-0.8190178 | 1.123917e-05 | -0.8190291 | 5.619586
-0.8190178 | 1.294647e-05 | -0.8190308 | 6.473237
-0.8190178 | 1.491312e-05 | -0.8190328 | 7.456562
-0.8190178 | 1.717852e-05 | -0.819035 | 8.589261
-0.8190178 | 1.978805e-05 | -0.8190376 | 9.894024
-0.8190178 | 2.279398e-05 | -0.8190406 | 11.39699
-0.8190178 | 2.625653e-05 | -0.8190441 | 13.12826
-0.8190178 | 3.024506e-05 | -0.8190481 | 15.12253
-0.8190178 | 3.483947e-05 | -0.8190527 | 17.41974
-0.8190178 | 4.013181e-05 | -0.819058 | 20.06591
-0.8190178 | 4.622809e-05 | -0.8190640758 | 23.11404
-0.8190178 | 5.325042e-05 | -0.8190711 | 26.62521
-0.8171423 | 6.13395e-05 | -0.8172036 | 30.66975
-0.8144226 | 7.065736e-05 | -0.8144933 | 35.32868
-0.8129586 | 8.139066e-05 | -0.81304 | 40.69533
-0.8060696 | 9.375441e-05 | -0.8061633 | 46.87721
-0.7851467 | 0.0001078056 | -0.7852545 | 53.90278
-0.7711679 | 0.0001175599 | -0.7712854 | 58.77994
-0.7648132 | 0.0001333277 | -0.7649465 | 66.66386
-0.7462269 | 0.0001402913 | -0.7463672 | 70.14563
-0.7177358 | 0.0001495093 | -0.7178853 | 74.75467
-0.6881282 | 0.000160086 | -0.6882883 | 80.04299
-0.6648544 | 0.000167418 | -0.6650219 | 83.70898
-0.6237822 | 0.0001495093 | -0.6239317 | 74.75467
-0.6152346 | 0.0001722208 | -0.6154068 | 86.11038
-0.612046 | 0.0001983822 | -0.6122444 | 99.19109
-0.6087638 | 0.0002285177 | -0.6089923 | 114.2588
-0.6057628 | 0.000263231 | -0.606026 | 131.6155
-0.6027619 | 0.0003032174 | -0.6030651 | 151.6087
-0.5999485 | 0.0003492781 | -0.6002977 | 174.639
-0.5969475 | 0.0004023356 | -0.5973498 | 201.1678
-0.594603 | 0.0004634529 | -0.5950665 | 231.7265
-0.5913207 | 0.0005338543 | -0.5918546 | 266.9272
-0.5883198 | 0.0006149502 | -0.5889347 | 307.4751
-0.5856002 | 0.000708365 | -0.5863085 | 354.1825
-0.5827868 | 0.0008159701 | -0.5836027 | 407.9851
-0.5800672 | 0.0009399211298 | -0.5810071 | 469.9605649
-0.5772538 | 0.001082701 | -0.5783365 | 541.3505
-0.5747217 | 0.00124717 | -0.5759689 | 623.5851
-0.5719083 | 0.001436623 | -0.573345 | 718.3116
-0.5694701 | 0.001654855 | -0.5711249 | 827.4277
-0.5665629 | 0.001906238 | -0.5684691 | 953.1192
-0.5638433 | 0.002195808 | -0.5660391 | 1097.904
-0.5606548 | 0.002529365 | -0.5631841 | 1264.683
-0.5579352 | 0.002913592 | -0.5608487 | 1456.796
-0.5548404 | 0.003356185 | -0.5581966 | 1678.092
-0.5516519 | 0.00386601 | -0.5555179 | 1933.005
-0.5484634 | 0.004453282 | -0.5529167 | 2226.641
-0.5450873 | 0.005129763 | -0.5502171 | 2564.882
-0.5415237 | 0.005909007 | -0.5474327 | 2954.503
-0.5377725 | 0.006806622 | -0.5445791 | 3403.311
-0.5340213 | 0.007840591 | -0.5418619 | 3920.296
-0.5301764 | 0.009031626 | -0.539208 | 4515.813
-0.5257687 | 0.01040359 | -0.5361723 | 5201.794
-0.5213611 | 0.01198396 | -0.533345 | 5991.979
-0.5168596 | 0.0138044 | -0.530664 | 6902.199
-0.5077199 | 0.01593179 | -0.5236517 | 7965.895
-0.4991023 | 0.01843982 | -0.5175422 | 9219.909
-0.4947935 | 0.02066043 | -0.515454 | 10330.21
-0.4904847 | 0.02430447 | -0.5147892 | 12152.23
-0.4818671 | 0.02767728 | -0.5095444 | 13838.64
-0.4732496 | 0.03203432 | -0.5052839 | 16017.16
-0.4581688 | 0.03589205 | -0.4940608 | 17946.02

## 3mM 2MBI
Solution resistance |  | 2 | ohm
digitised
Potential | IR drop | Corrected | Current
-0.9123287 | 0.0003592979 | -0.9119694 | 179.649
-0.9076397 | 0.0002895967 | -0.9073501 | 144.7983
-0.8967508 | 0.0002528922 | -0.8964979 | 126.4461
-0.8816046 | 0.0002223694 | -0.8813823 | 111.1847
-0.868346 | 0.000187737 | -0.8681582 | 93.86852
-0.8444947 | 0.0001746736 | -0.84432 | 87.33679
-0.8305528 | 0.0001495093 | -0.8304032 | 74.75467
-0.827458 | 0.0001285751 | -0.8273294 | 64.28753
-0.8273642 | 0.0001126767 | -0.8272516 | 56.33834
-0.8265202 | 5.781941e-06 | -0.8265144 | 2.890971
-0.8265202 | 6.660255e-06 | -0.8265136 | 3.330127
-0.8265202 | 7.671989e-06 | -0.8265126 | 3.835995
-0.8265202 | 8.837413e-06 | -0.8265114 | 4.418706
-0.8265202 | 1.017987e-05 | -0.82651 | 5.089936
-0.8265202 | 1.172626e-05 | -0.8265085 | 5.863129
-0.8265202 | 1.350755e-05 | -0.8265067 | 6.753776
-0.8265202 | 1.555943e-05 | -0.8265047 | 7.779717
-0.8265202 | 1.792301e-05 | -0.8265023 | 8.961505
-0.8265202 | 2.064563e-05 | -0.8264996 | 10.32281
-0.8265202 | 2.378183e-05 | -0.8264964 | 11.89091
-0.8265202 | 2.739444e-05 | -0.8264928 | 13.69722
-0.8265202 | 3.155583e-05 | -0.8264887 | 15.77791
-0.8265202 | 3.634936e-05 | -0.8264839 | 18.17468
-0.8265202 | 4.187106e-05 | -0.8264784 | 20.93553
-0.8265202 | 4.823153e-05 | -0.826472 | 24.11577
-0.8265202 | 5.555821e-05 | -0.8264647 | 27.7791
-0.8265202 | 6.399785e-05 | -0.8264562 | 31.99892
-0.8265202 | 7.371953e-05 | -0.8264465 | 36.85976
-0.8265202 | 9.781757e-05 | -0.8264224 | 48.90878
-0.8251135 | 5.019454e-06 | -0.8251085 | 2.509727
-0.8245509 | 4.35752e-06 | -0.8245465 | 2.17876
-0.8235626 | 8.58935e-05 | -0.8236484 | 42.94675
-0.8017356 | 9.595811e-05 | -0.8018315 | 47.97905
-0.7926423 | 0.000107046 | -0.7927494 | 53.52298
-0.7625251 | 0.0001270687 | -0.7626522 | 63.53435
-0.7535631 | 0.0001394123 | -0.7537025 | 69.70613
-0.716277 | 0.0001385388 | -0.7164155 | 69.26938
-0.6986047 | 0.0001408877 | -0.6987456 | 70.44386
-0.681331 | 0.0001376707 | -0.6814687 | 68.83537
-0.6557239 | 0.0001562648 | -0.6558802 | 78.13241
-0.6375953 | 0.000149565 | -0.6377448 | 74.7825
-0.6058231 | 0.0001373466 | -0.6059604 | 68.67332
-0.5989169 | 0.0001582105 | -0.5990751 | 79.10523
-0.5962911 | 0.0001822436 | -0.5964733 | 91.12182
-0.5941341 | 0.0002099276 | -0.594344 | 104.9638
-0.5906062 | 0.0002418169 | -0.590848 | 120.9085
-0.5846936 | 0.0002785504 | -0.5849722 | 139.2752
-0.581005 | 0.000320864 | -0.5813258 | 160.432
-0.5776289 | 0.0003696053 | -0.5779985 | 184.8026
-0.5738777 | 0.0004257507 | -0.5743035 | 212.8753
-0.5704079 | 0.0004904249 | -0.5708983 | 245.2124
-0.5667504 | 0.0005649235 | -0.5673154 | 282.4617
-0.5631868 | 0.0006507389 | -0.5638376 | 325.3695
-0.5596232 | 0.0007495903 | -0.5603728 | 374.7951
-0.5560596 | 0.0008634578 | -0.556923 | 431.7289
-0.5524022 | 0.0009946225 | -0.5533968 | 497.3112
-0.5487447 | 0.001145712 | -0.5498905 | 572.856
-0.5449936 | 0.001319753 | -0.5463133 | 659.8764
-0.5410548 | 0.001520232 | -0.542575 | 760.1158
-0.537585 | 0.001751164 | -0.5393361 | 875.5822
-0.53374 | 0.002017177 | -0.5357572 | 1008.589
-0.5296137 | 0.002323599 | -0.5319373 | 1161.8
-0.5257687 | 0.002676569 | -0.5284453 | 1338.284
-0.5216424 | 0.003083156 | -0.5247256 | 1541.578
-0.5174223 | 0.003551507 | -0.5209738 | 1775.754
-0.513296 | 0.004091004 | -0.517387 | 2045.502
-0.5091697 | 0.004712453 | -0.5138822 | 2356.226
-0.5047621 | 0.005428304 | -0.5101904 | 2714.152
-0.5001669 | 0.006252898 | -0.5064198 | 3126.449
-0.4957592 | 0.007202753 | -0.502962 | 3601.376
-0.4956654 | 0.0078 | -0.5034654 | 3900
-0.491164 | 0.008296896 | -0.4994609 | 4148.448
-0.4862875 | 0.009557247 | -0.4958447 | 4778.624
-0.4814109 | 0.0104 | -0.4918109 | 5200
-0.4811296 | 0.01100905 | -0.4921386 | 5504.527
-0.4755966 | 0.0126814 | -0.488278 | 6340.699
-0.4702511 | 0.01460778 | -0.4848589 | 7303.891
-0.4641555 | 0.0168268 | -0.4809823 | 8413.399
-0.4577784 | 0.01938289 | -0.4771613 | 9691.447
-0.4506512 | 0.02232728 | -0.4729785 | 11163.64
-0.442211 | 0.02571893 | -0.4679299 | 12859.47
-0.432833 | 0.0296258 | -0.4624588 | 14812.9
-0.4213919 | 0.03412615 | -0.4555181 | 17063.07
-0.4145147 | 0.03741178 | -0.4519265 | 18705.89