## Isotherm
| Quantachrome® | ASiQwin™- | Automated | Gas | Sorption | Data
| Acquisition | and | Reduction
| © | 1994-2013, | Quantachrome | Instruments
| version | 3.01
Analysis | Report
Operator: | aston | Date:2018/02/27 | Operator: | aston | Date:2018/02/28
Sample | ID: | AZ42 | Filename: | AZ42.qps
Sample | Desc: | Comment:
Sample | Weight: | 0.0404 | g | Instrument: | Autosorb | iQ | Station | 1
Approx. | Outgas | Time:35.6 | hrs | Final | Outgas | Temp.:75 | °C | Extended | info: | Available
Analysis | gas: | Nitrogen | Non-ideality: | 6.58e-05 | 1/Torr | CellType: | 9mm
Analysis | Time: | 8:16 | hr:min | Bath | temp.: | 77.35 | K
Analysis | Mode: | Standard | VoidVol | Remeasure:off
VoidVol. | Mode: | He | Measure | Cold | Zone | V: | 7.03348 | cc | Warm | Zone | V: | 7.89425 | cc
| Data | Reduction | Parameters
| Thermal | Transpiration: | onEff. | mol. | diameter | (D): | 3.54 | ÅEff. | cell | stem | diam. | (d): | 4 | mm
Adsorbate | Nitrogen | Temperature | 77.350K
| Molec. | Wt.: | 28.013 | Cross | Section: | 16.2 | Å² | Liquid | Density: | 0.808 | g/cc
| Relative | Volume | @ | STP
Pressure
cc/g
| 0.00502525 | 17.3863 | 0.950063 | 123.0962
| 0.0100539 | 19.6435 | 0.900262 | 111.8912
| 0.0220267 | 22.5543 | 0.801189 | 96.1643
| 0.0418077 | 25.4214 | 0.779846 | 94.0781
| 0.0541183 | 26.719 | 0.760549 | 91.8889
| 0.0765916 | 28.7222 | 0.739793 | 89.4742
| 0.0930948 | 30.0355 | 0.720252 | 87.0886
| 0.148939 | 33.8076 | 0.69999 | 84.6414
| 0.194649 | 36.6839 | 0.680779 | 82.1824
| 0.249227 | 39.9527 | 0.660018 | 79.6045
| 0.289623 | 42.3773 | 0.639829 | 77.0922
| 0.348295 | 46.1058 | 0.620754 | 74.568
| 0.399327 | 49.5109 | 0.600439 | 72.0297
| 0.439336 | 52.3526 | 0.580231 | 69.6534
| 0.488667 | 55.8684 | 0.559527 | 67.4413
| 0.519145 | 58.2989 | 0.539837 | 65.5514
| 0.549438 | 60.9872 | 0.519152 | 64.0814
| 0.589043 | 65.045 | 0.499537 | 62.4751
| 0.640782 | 71.2251 | 0.479328 | 60.9423
| 0.73967 | 83.1456 | 0.459418 | 59.4735
| 0.790863 | 89.0195 | 0.438935 | 57.9742
| 0.848759 | 96.9274 | 0.41964 | 56.4303
| 0.897258 | 105.5233 | 0.399384 | 54.704
| 0.950063 | 123.0962 | 0.379576 | 53.0255
|  |  | 0.359433 | 51.2849
|  |  | 0.339612 | 49.6208
|  |  | 0.319528 | 47.9583
|  |  | 0.299346 | 46.3974
|  |  | 0.279116 | 44.8773
|  |  | 0.258964 | 43.5685
|  |  | 0.239371 | 42.1989
|  |  | 0.219228 | 40.7291
|  |  | 0.199237 | 39.242
|  |  | 0.149104 | 35.7063
|  |  | 0.0992365 | 31.8267

## BET
Quantachrome® ASiQwin™- Automated Gas Sorption Data
Acquisition and Reduction
© 1994-2013, Quantachrome Instruments
version 3.01
Analysis Report
Operator: aston Date:2018/02/27 Operator: aston Date:2018/02/28
Sample ID: AZ42 Filename: AZ42.qps
Sample Desc: Comment:
Sample Weight: 0.0404 g Instrument: Autosorb iQ Station 1
Approx. Outgas Time:35.6 hrs Final Outgas Temp.:75 °C Extended info: Available
Analysis gas: Nitrogen Non-ideality: 6.58e-05 1/Torr CellType: 9mm
Analysis Time: 8:16 hr:min Bath temp.: 77.35 K
Analysis Mode: Standard VoidVol Remeasure:off
VoidVol. Mode: He Measure Cold Zone V: 7.03348 cc Warm Zone V: 7.89425 cc
Data Reduction Parameters
Thermal Transpiration: onEff. mol. diameter (D): 3.54 ÅEff. cell stem diam. (d): 4.0000 mm
Adsorbate Nitrogen Temperature 77.350K
Molec. Wt.: 28.013 Cross Section: 16.200 Å² Liquid Density: 0.808 g/cc
Relative Volume @ STP 1 / [ W((Po/P) - 1) ]
Pressure
P/Po cc/g
2.20267e-02 22.5543 7.9899e-01
4.18077e-02 25.4214 1.3733e+00
5.41183e-02 26.7190 1.7133e+00
7.65916e-02 28.7222 2.3106e+00
9.30948e-02 30.0355 2.7345e+00
1.48939e-01 33.8076 4.1417e+00
1.94649e-01 36.6839 5.2716e+00
BET summary
Slope = 25.742
Intercept = 2.993e-01
Correlation coefficient, r = 0.999683
C constant= 87.021
Surface Area = 133.729 m²/g

## BJh
| Quantachrome® | ASiQwin™- | Automated | Gas | Sorption | Data
| Acquisition | and | Reduction
| © | 1994-2013, | Quantachrome | Instruments
| version | 3.01
Analysis | Report
Operator: | aston | Date:2018/02/27 | Operator: | aston | Date:2018/02/28
Sample | ID: | AZ42 | Filename: | AZ42.qps
Sample | Desc: | Comment:
Sample | Weight: | 0.0404 | g | Instrument: | Autosorb | iQ | Station | 1
Approx. | Outgas | Time:35.6 | hrs | Final | Outgas | Temp.:75 | °C | Extended | info: | Available
Analysis | gas: | Nitrogen | Non-ideality: | 6.58e-05 | 1/Torr | CellType: | 9mm
Analysis | Time: | 8:16 | hr:min | Bath | temp.: | 77.35 | K
Analysis | Mode: | Standard | VoidVol | Remeasure:off
VoidVol. | Mode: | He | Measure | Cold | Zone | V: | 7.03348 | cc | Warm | Zone | V: | 7.89425 | cc
| Data | Reduction | Parameters
| Thermal | Transpiration: | onEff. | mol. | diameter | (D): | 3.54 | ÅEff. | cell | stem | diam. | (d): | 4 | mm
t-Method | Calc. | method: | de | Boer
BJH/DH | method | Moving | pt. | avg.: | off
Adsorbate | Nitrogen | Temperature | 77.350K
| Molec. | Wt.: | 28.013 | Cross | Section: | 16.2 | Å² | Liquid | Density: | 0.808 | g/cc
| Diameter | Pore | Volume | Pore | Surf | dV(d) | dS(d) | dV(logd) | dS(logd)
Area
| nm | cc/g | m²/g | cc/nm/g | m²/nm/g | cc/g | cc/g
| 1.6849 | 0.0052196 | 12.392 | 0.020991 | 49.835 | 0.081288 | 192.99
| 1.9325 | 0.010373 | 23.06 | 0.020905 | 43.272 | 0.092894 | 192.28
| 2.1059 | 0.013035 | 28.115 | 0.026536 | 50.403 | 0.12864 | 244.35
| 2.2076 | 0.015677 | 32.902 | 0.025621 | 46.423 | 0.13021 | 235.93
| 2.3106 | 0.018039 | 36.992 | 0.022977 | 39.777 | 0.12222 | 211.59
| 2.4164 | 0.020074 | 40.36 | 0.018689 | 30.938 | 0.10397 | 172.11
| 2.5273 | 0.023009 | 45.006 | 0.025982 | 41.121 | 0.15117 | 239.26
| 2.6423 | 0.026134 | 49.736 | 0.026725 | 40.459 | 0.16257 | 246.11
| 2.7613 | 0.029688 | 54.884 | 0.029337 | 42.498 | 0.1865 | 270.16
| 2.8842 | 0.033283 | 59.87 | 0.028812 | 39.958 | 0.19132 | 265.33
| 3.013 | 0.037114 | 64.956 | 0.02885 | 38.3 | 0.20012 | 265.67
| 3.148 | 0.040735 | 69.557 | 0.026402 | 33.547 | 0.19134 | 243.13
| 3.2905 | 0.044445 | 74.067 | 0.0251 | 30.512 | 0.19014 | 231.14
| 3.4387 | 0.047579 | 77.712 | 0.021075 | 24.515 | 0.16685 | 194.08
| 3.5968 | 0.050362 | 80.808 | 0.016632 | 18.497 | 0.13772 | 153.16
| 3.767 | 0.053053 | 83.665 | 0.015544 | 16.505 | 0.1348 | 143.14
| 3.9474 | 0.055867 | 86.516 | 0.014996 | 15.196 | 0.13628 | 138.09
| 4.1387 | 0.05893 | 89.477 | 0.015709 | 15.183 | 0.14968 | 144.66
| 4.3468 | 0.061352 | 91.705 | 0.010945 | 10.072 | 0.10953 | 100.79
| 4.5712 | 0.065153 | 95.031 | 0.016706 | 14.619 | 0.17581 | 153.84
| 4.8147 | 0.069771 | 98.868 | 0.01779 | 14.78 | 0.19718 | 163.81
| 5.0828 | 0.074857 | 102.87 | 0.018392 | 14.474 | 0.2152 | 169.35
| 5.3735 | 0.080325 | 106.94 | 0.017942 | 13.356 | 0.22193 | 165.2
| 5.6832 | 0.085782 | 110.78 | 0.017345 | 12.208 | 0.22692 | 159.71
| 6.0245 | 0.090991 | 114.24 | 0.014152 | 9.3965 | 0.19626 | 130.31
| 6.4201 | 0.096209 | 117.49 | 0.012333 | 7.6837 | 0.18224 | 113.55
| 6.8515 | 0.10112 | 120.36 | 0.011172 | 6.5226 | 0.1762 | 102.87
| 7.3337 | 0.10577 | 122.9 | 0.0088661 | 4.8358 | 0.14965 | 81.625
| 7.8852 | 0.11019 | 125.14 | 0.0076297 | 3.8704 | 0.13846 | 70.24
| 8.5299 | 0.1144 | 127.11 | 0.0059215 | 2.7768 | 0.11623 | 54.507
| 9.2727 | 0.118 | 128.67 | 0.0046575 | 2.0091 | 0.099385 | 42.872
| 10.1711 | 0.12096 | 129.83 | 0.0028952 | 1.1386 | 0.067748 | 26.644
| 15.7481 | 0.14372 | 135.61 | 0.0022461 | 0.5705 | 0.078555 | 19.953
| 27.8665 | 0.19153 | 142.47 | 0.0033892 | 0.48649 | 0.21274 | 30.537
| 99.0323 | 0.66079 | 161.43 | 0.0036597 | 0.14782 | 0.70091 | 28.31
| BJH | desorption | summary
| Surface | Area | = | 161.426 | m²/g
| Pore | Volume | = | 0.661 | cc/g
| Pore | Diameter | Dv(d) | = | 2.761 | nm

## Sheet4
Quantachrome® ASiQwin™- Automated Gas Sorption Data
Acquisition and Reduction
© 1994-2013, Quantachrome Instruments
version 3.01
Analysis Report
Operator: aston Date:2018/02/27 Operator: aston Date:2018/02/28
Sample ID: AZ42 Filename: AZ42.qps
Sample Desc: Comment:
Sample Weight: 0.0404 g Instrument: Autosorb iQ Station 1
Approx. Outgas Time:35.6 hrs Final Outgas Temp.:75 °C Extended info: Available
Analysis gas: Nitrogen Non-ideality: 6.58e-05 1/Torr CellType: 9mm
Analysis Time: 8:16 hr:min Bath temp.: 77.35 K
Analysis Mode: Standard VoidVol Remeasure:off
VoidVol. Mode: He Measure Cold Zone V: 7.03348 cc Warm Zone V: 7.89425 cc
Data Reduction Parameters
Thermal Transpiration: onEff. mol. diameter (D): 3.54 ÅEff. cell stem diam. (d): 4.0000 mm
Adsorbate Nitrogen Temperature 77.350K
Molec. Wt.: 28.013 Cross Section: 16.200 Å² Liquid Density: 0.808 g/cc
Total Pore Volume summary
Total Pore Volume
Total pore volume = 6.567e-01 cc/g for
pores smaller than 163.1 nm (Diameter)
at P/Po = 0.98810

## Isotherm stacked
SiO2 |  |  |  | NiO/SiO2 |  |  |  | offset | 150 | NiO@PdO/SiO2 |  |  |  | offset | 200
Relative | Volume | Relative | Volume | Relative | Volume |  | Relative | Volume |  | Relative | Volume |  | Relative | Volume
Pressure | cc/g | Pressure | cc/g | Pressure | cc/g |  | Pressure | cc/g |  | Pressure | cc/g |  | Pressure | cc/g
Adsorption |  | Desorption |  | Adsorption |  |  | Desorption |  |  | Adsorption |  |  | Desorption
0.00501299 | 49.3299 | 0.949738 | 242.0343 | 0.00500436 | 21.3731 | 171.3731 | 0.948865 | 122.4646 | 272.4646 | 0.00502525 | 17.3863 | 217.3863 | 0.950063 | 123.0962 | 323.0962
0.0100036 | 55.3785 | 0.899456 | 233.3392 | 0.0100001 | 23.8765 | 173.8765 | 0.900716 | 113.4113 | 263.4113 | 0.0100539 | 19.6435 | 219.6435 | 0.900262 | 111.8912 | 311.8912
0.0220068 | 62.916 | 0.801903 | 214.9941 | 0.0220664 | 27.1262 | 177.1262 | 0.801339 | 99.5714 | 249.5714 | 0.0220267 | 22.5543 | 222.5543 | 0.801189 | 96.1643 | 296.1643
0.0401765 | 69.4204 | 0.781545 | 212.095 | 0.041834 | 30.1535 | 180.1535 | 0.779464 | 97.3008 | 247.3008 | 0.0418077 | 25.4214 | 225.4214 | 0.779846 | 94.0781 | 294.0781
0.0512477 | 72.5035 | 0.761878 | 209.3107 | 0.0524302 | 31.3986 | 181.3986 | 0.762142 | 95.5227 | 245.5227 | 0.0541183 | 26.719 | 226.719 | 0.760549 | 91.8889 | 291.8889
0.0757362 | 77.9264 | 0.741766 | 206.4015 | 0.0772057 | 33.7526 | 183.7526 | 0.739358 | 93.2546 | 243.2546 | 0.0765916 | 28.7222 | 228.7222 | 0.739793 | 89.4742 | 289.4742
0.0906461 | 80.8058 | 0.721797 | 203.5256 | 0.0915921 | 34.9548 | 184.9548 | 0.722253 | 91.6489 | 241.6489 | 0.0930948 | 30.0355 | 230.0355 | 0.720252 | 87.0886 | 287.0886
0.149298 | 89.9691 | 0.701731 | 200.8173 | 0.14857 | 38.8501 | 188.8501 | 0.698305 | 89.384 | 239.384 | 0.148939 | 33.8076 | 233.8076 | 0.69999 | 84.6414 | 284.6414
0.193199 | 96.1247 | 0.681963 | 197.9127 | 0.194779 | 41.6872 | 191.6872 | 0.681737 | 87.6458 | 237.6458 | 0.194649 | 36.6839 | 236.6839 | 0.680779 | 82.1824 | 282.1824
0.25026 | 103.9946 | 0.658378 | 194.2412 | 0.24896 | 44.865 | 194.865 | 0.65978 | 85.2336 | 235.2336 | 0.249227 | 39.9527 | 239.9527 | 0.660018 | 79.6045 | 279.6045
0.288865 | 109.4862 | 0.641645 | 191.5738 | 0.290288 | 47.3319 | 197.3319 | 0.638704 | 82.9044 | 232.9044 | 0.289623 | 42.3773 | 242.3773 | 0.639829 | 77.0922 | 277.0922
0.348602 | 118.5461 | 0.618816 | 187.87 | 0.351245 | 51.2029 | 201.2029 | 0.618493 | 80.7417 | 230.7417 | 0.348295 | 46.1058 | 246.1058 | 0.620754 | 74.568 | 274.568
0.398905 | 127.0091 | 0.598588 | 184.7234 | 0.398519 | 54.5945 | 204.5945 | 0.602078 | 79.0665 | 229.0665 | 0.399327 | 49.5109 | 249.5109 | 0.600439 | 72.0297 | 272.0297
0.439661 | 134.9314 | 0.581389 | 182.2231 | 0.439325 | 57.5658 | 207.5658 | 0.57927 | 76.8184 | 226.8184 | 0.439336 | 52.3526 | 252.3526 | 0.580231 | 69.6534 | 269.6534
0.490623 | 145.6662 | 0.561794 | 179.2702 | 0.491263 | 61.4632 | 211.4632 | 0.561601 | 75.1588 | 225.1588 | 0.488667 | 55.8684 | 255.8684 | 0.559527 | 67.4413 | 267.4413
0.520756 | 153.1088 | 0.542409 | 176.286 | 0.520661 | 63.875 | 213.875 | 0.541684 | 73.4664 | 223.4664 | 0.519145 | 58.2989 | 258.2989 | 0.539837 | 65.5514 | 265.5514
0.548247 | 159.1787 | 0.521454 | 173.2843 | 0.550404 | 66.4351 | 216.4351 | 0.521914 | 71.8536 | 221.8536 | 0.549438 | 60.9872 | 260.9872 | 0.519152 | 64.0814 | 264.0814
0.588848 | 167.7996 | 0.501983 | 170.5129 | 0.591218 | 70.5337 | 220.5337 | 0.501646 | 70.4277 | 220.4277 | 0.589043 | 65.045 | 265.045 | 0.499537 | 62.4751 | 262.4751
0.640691 | 177.5057 | 0.481922 | 167.8035 | 0.638861 | 75.8573 | 225.8573 | 0.481327 | 69.0932 | 219.0932 | 0.640782 | 71.2251 | 271.2251 | 0.479328 | 60.9423 | 260.9423
0.739019 | 192.8807 | 0.461293 | 165.116 | 0.73924 | 86.5493 | 236.5493 | 0.460787 | 67.8404 | 217.8404 | 0.73967 | 83.1456 | 283.1456 | 0.459418 | 59.4735 | 259.4735
0.789841 | 200.4518 | 0.441785 | 162.4964 | 0.788084 | 91.6684 | 241.6684 | 0.4407 | 66.6212 | 216.6212 | 0.790863 | 89.0195 | 289.0195 | 0.438935 | 57.9742 | 257.9742
0.850242 | 210.4208 | 0.421936 | 159.4805 | 0.848178 | 98.6435 | 248.6435 | 0.421649 | 65.2596 | 215.2596 | 0.848759 | 96.9274 | 296.9274 | 0.41964 | 56.4303 | 256.4303
0.900072 | 221.0616 | 0.399518 | 154.9105 | 0.900505 | 106.7876 | 256.7876 | 0.401168 | 63.6197 | 213.6197 | 0.897258 | 105.5233 | 305.5233 | 0.399384 | 54.704 | 254.704
0.949738 | 242.0343 | 0.381662 | 148.5409 | 0.948865 | 122.4646 | 272.4646 | 0.382171 | 61.9277 | 211.9277 | 0.950063 | 123.0962 | 323.0962 | 0.379576 | 53.0255 | 253.0255
|  | 0.359342 | 140.8582 |  |  |  | 0.36185 | 60.2351 | 210.2351 |  |  |  | 0.359433 | 51.2849 | 251.2849
|  | 0.340506 | 135.7668 |  |  |  | 0.341686 | 58.585 | 208.585 |  |  |  | 0.339612 | 49.6208 | 249.6208
|  | 0.319756 | 131.3462 |  |  |  | 0.321359 | 57.0498 | 207.0498 |  |  |  | 0.319528 | 47.9583 | 247.9583
|  | 0.299161 | 127.1095 |  |  |  | 0.301174 | 55.6593 | 205.6593 |  |  |  | 0.299346 | 46.3974 | 246.3974
|  | 0.279085 | 123.2796 |  |  |  | 0.281041 | 54.3125 | 204.3125 |  |  |  | 0.279116 | 44.8773 | 244.8773
|  | 0.26171 | 120.457 |  |  |  | 0.260924 | 52.9882 | 202.9882 |  |  |  | 0.258964 | 43.5685 | 243.5685
|  | 0.23898 | 116.641 |  |  |  | 0.241014 | 51.6864 | 201.6864 |  |  |  | 0.239371 | 42.1989 | 242.1989
|  | 0.221355 | 114.0017 |  |  |  | 0.220714 | 50.4349 | 200.4349 |  |  |  | 0.219228 | 40.7291 | 240.7291
|  | 0.201977 | 110.9602 |  |  |  | 0.200533 | 49.147 | 199.147 |  |  |  | 0.199237 | 39.242 | 239.242
|  | 0.151504 | 103.6386 |  |  |  | 0.15154 | 46.0231 | 196.0231 |  |  |  | 0.149104 | 35.7063 | 235.7063
|  | 0.099452 | 94.9456 |  |  |  | 0.101982 | 42.5139 | 192.5139 |  |  |  | 0.0992365 | 31.8267 | 231.8267

## Table
Sample | BET M2 g-1 | Pore Vol | BJH
SiO2 | 348 | 0.99 | 3
NiO/SiO2 | 150 | 0.65 | 3.1
NiO/@PdO/SiO2 | 134 | 0.66

## BJH stacked
SiO2 |  |  |  | NiO/SiO2 |  |  | offset | 0.15 | NiO@PdO/SiO2 |  |  | offset | 0.2
Diameter | Pore | Pore | dV(d) | Diameter | Pore | Pore | dV(d) |  | Diameter | Pore | Volume | Pore
| Volume | Surf area |  |  | Volume | Surf area |  |  | Area
nm | cc/g | m²/g | cc/nm/g | nm | cc/g | m²/g | cc/nm/g |  | nm | cc/g | m²/g | cc/nm/g
1.6913 | 0.012166 | 28.774 | 0.04692 | 1.6979 | 0.0048801 | 11.497 | 0.019799 | 0.169799 | 1.6849 | 0.0052196 | 12.392 | 0.020991 | 0.220991
1.9452 | 0.022262 | 49.535 | 0.040639 | 1.9416 | 0.0094398 | 20.89 | 0.018916 | 0.168916 | 1.9325 | 0.010373 | 23.06 | 0.020905 | 0.220905
2.1181 | 0.02772 | 59.842 | 0.05602 | 2.1129 | 0.011536 | 24.858 | 0.020675 | 0.170675 | 2.1059 | 0.013035 | 28.115 | 0.026536 | 0.226536
2.212 | 0.032272 | 68.074 | 0.0504 | 2.2156 | 0.01352 | 28.441 | 0.019061 | 0.169061 | 2.2076 | 0.015677 | 32.902 | 0.025621 | 0.225621
2.3169 | 0.040145 | 81.667 | 0.06589 | 2.32 | 0.015847 | 32.453 | 0.022213 | 0.172213 | 2.3106 | 0.018039 | 36.992 | 0.022977 | 0.222977
2.4236 | 0.04586 | 91.099 | 0.060765 | 2.4269 | 0.018272 | 36.45 | 0.022252 | 0.172252 | 2.4164 | 0.020074 | 40.36 | 0.018689 | 0.218689
2.5267 | 0.05495 | 105.49 | 0.081097 | 2.5378 | 0.020812 | 40.453 | 0.022513 | 0.172513 | 2.5273 | 0.023009 | 45.006 | 0.025982 | 0.225982
2.6424 | 0.065628 | 121.65 | 0.089485 | 2.6529 | 0.023533 | 44.556 | 0.02319 | 0.17319 | 2.6423 | 0.026134 | 49.736 | 0.026725 | 0.226725
2.7647 | 0.077065 | 138.2 | 0.091279 | 2.7731 | 0.026819 | 49.296 | 0.026695 | 0.176695 | 2.7613 | 0.029688 | 54.884 | 0.029337 | 0.229337
2.8867 | 0.09175 | 158.55 | 0.12374 | 2.8984 | 0.030575 | 54.479 | 0.029441 | 0.179441 | 2.8842 | 0.033283 | 59.87 | 0.028812 | 0.228812
3.0198 | 0.11561 | 190.15 | 0.16177 | 3.0296 | 0.034465 | 59.616 | 0.028866 | 0.178866 | 3.013 | 0.037114 | 64.956 | 0.02885 | 0.22885
3.1555 | 0.13562 | 215.52 | 0.16138 | 3.1631 | 0.038501 | 64.719 | 0.030507 | 0.180507 | 3.148 | 0.040735 | 69.557 | 0.026402 | 0.226402
3.2996 | 0.14809 | 230.64 | 0.075998 | 3.3044 | 0.042148 | 69.133 | 0.024277 | 0.174277 | 3.2905 | 0.044445 | 74.067 | 0.0251 | 0.2251
3.4587 | 0.15538 | 239.07 | 0.04732 | 3.4533 | 0.044916 | 72.34 | 0.018755 | 0.168755 | 3.4387 | 0.047579 | 77.712 | 0.021075 | 0.221075
3.616 | 0.16128 | 245.6 | 0.036754 | 3.6095 | 0.047025 | 74.677 | 0.01279 | 0.16279 | 3.5968 | 0.050362 | 80.808 | 0.016632 | 0.216632
3.7866 | 0.16717 | 251.82 | 0.032577 | 3.7818 | 0.04915 | 76.924 | 0.011833 | 0.161833 | 3.767 | 0.053053 | 83.665 | 0.015544 | 0.215544
3.9708 | 0.17315 | 257.84 | 0.031825 | 3.9665 | 0.051517 | 79.312 | 0.012464 | 0.162464 | 3.9474 | 0.055867 | 86.516 | 0.014996 | 0.214996
4.1624 | 0.17935 | 263.79 | 0.031753 | 4.1631 | 0.054132 | 81.824 | 0.012867 | 0.162867 | 4.1387 | 0.05893 | 89.477 | 0.015709 | 0.215709
4.3731 | 0.18599 | 269.87 | 0.029367 | 4.3714 | 0.057344 | 84.763 | 0.015059 | 0.165059 | 4.3468 | 0.061352 | 91.705 | 0.010945 | 0.210945
4.5992 | 0.19271 | 275.71 | 0.029715 | 4.594 | 0.060728 | 87.71 | 0.014591 | 0.164591 | 4.5712 | 0.065153 | 95.031 | 0.016706 | 0.216706
4.836 | 0.1992 | 281.09 | 0.026259 | 4.821 | 0.064166 | 90.562 | 0.015484 | 0.165484 | 4.8147 | 0.069771 | 98.868 | 0.01779 | 0.21779
5.0772 | 0.20454 | 285.29 | 0.022716 | 5.0883 | 0.068837 | 94.235 | 0.01494 | 0.16494 | 5.0828 | 0.074857 | 102.87 | 0.018392 | 0.218392
5.3451 | 0.21133 | 290.37 | 0.022573 | 5.3676 | 0.072305 | 96.819 | 0.014103 | 0.164103 | 5.3735 | 0.080325 | 106.94 | 0.017942 | 0.217942
5.6838 | 0.21929 | 295.98 | 0.021144 | 5.6558 | 0.076785 | 99.987 | 0.013553 | 0.163553 | 5.6832 | 0.085782 | 110.78 | 0.017345 | 0.217345
6.0246 | 0.22488 | 299.69 | 0.018322 | 6.0125 | 0.081564 | 103.17 | 0.012482 | 0.162482 | 6.0245 | 0.090991 | 114.24 | 0.014152 | 0.214152
6.4172 | 0.23234 | 304.33 | 0.015526 | 6.4282 | 0.086378 | 106.16 | 0.010733 | 0.160733 | 6.4201 | 0.096209 | 117.49 | 0.012333 | 0.212333
6.8856 | 0.23795 | 307.59 | 0.012286 | 6.8416 | 0.089694 | 108.1 | 0.0087653 | 0.1587653 | 6.8515 | 0.10112 | 120.36 | 0.011172 | 0.211172
7.3764 | 0.24283 | 310.24 | 0.00929 | 7.3412 | 0.093665 | 110.26 | 0.0063944 | 0.1563944 | 7.3337 | 0.10577 | 122.9 | 0.0088661 | 0.2088661
7.9381 | 0.24797 | 312.83 | 0.0086028 | 7.9061 | 0.096353 | 111.62 | 0.0052837 | 0.1552837 | 7.8852 | 0.11019 | 125.14 | 0.0076297 | 0.2076297
8.5861 | 0.25299 | 315.17 | 0.0071834 | 8.5527 | 0.1001 | 113.37 | 0.0047708 | 0.1547708 | 8.5299 | 0.1144 | 127.11 | 0.0059215 | 0.2059215
9.3346 | 0.25752 | 317.11 | 0.0056687 | 9.2941 | 0.10293 | 114.6 | 0.0040619 | 0.1540619 | 9.2727 | 0.118 | 128.67 | 0.0046575 | 0.2046575
10.2272 | 0.262 | 318.86 | 0.0045441 | 10.1667 | 0.10638 | 115.95 | 0.0032896 | 0.1532896 | 10.1711 | 0.12096 | 129.83 | 0.0028952 | 0.2028952
15.687 | 0.28767 | 325.41 | 0.0025848 | 15.7977 | 0.12539 | 120.76 | 0.0018612 | 0.1518612 | 15.7481 | 0.14372 | 135.61 | 0.0022461 | 0.2022461
27.6072 | 0.34092 | 333.12 | 0.0038286 | 27.5505 | 0.16141 | 125.99 | 0.0027104 | 0.1527104 | 27.8665 | 0.19153 | 142.47 | 0.0033892 | 0.2033892
NiO@PdO/SiO2
NiO/SiO2
SiO2