## az03 isotherm
| Quantachrome® | ASiQwin™- | Automated | Gas | Sorption | Data
| Acquisition | and | Reduction
| © | 1994-2013, | Quantachrome | Instruments
| version | 3.01
Analysis | Report
Operator: | aston | Date:2017/11/30 | Operator: | aston | Date:2017/12/01
Sample | ID: | AZ03 | Filename: | AZ03 | calcined.qps
Sample | Desc: | Comment:
Sample | Weight: | 0.0641 | g | Instrument: | Autosorb | iQ | Station | 1
Approx. | Outgas | Time:35.6 | hrs | Final | Outgas | Temp.:75 | °C | Extended | info: | Available
Analysis | gas: | Nitrogen | Non-ideality: | 6.58e-05 | 1/Torr | CellType: | 9mm
Analysis | Time: | 13:55 | hr:min | Bath | temp.: | 77.35 | K
Analysis | Mode: | Standard | VoidVol | Remeasure:off
VoidVol. | Mode: | He | Measure | Cold | Zone | V: | 7.33257 | cc | Warm | Zone | V: | 7.81377 | cc
| Data | Reduction | Parameters
| Thermal | Transpiration: | onEff. | mol. | diameter | (D): | 3.54 | ÅEff. | cell | stem | diam. | (d): | 4 | mm
Adsorbate | Nitrogen | Temperature | 77.350K
| Molec. | Wt.: | 28.013 | Cross | Section: | 16.2 | Å² | Liquid | Density: | 0.808 | g/cc
| Relative | Volume | Relative | Volume
| Pressure | cc/g | Pressure | cc/g
| Adsorption |  | Desorption
| 0.00501299 | 49.3299
| 0.0100036 | 55.3785 | 0.949738 | 242.0343
| 0.0220068 | 62.916 | 0.899456 | 233.3392
| 0.0401765 | 69.4204 | 0.801903 | 214.9941
| 0.0512477 | 72.5035 | 0.781545 | 212.095
| 0.0757362 | 77.9264 | 0.761878 | 209.3107
| 0.0906461 | 80.8058 | 0.741766 | 206.4015
| 0.149298 | 89.9691 | 0.721797 | 203.5256
| 0.193199 | 96.1247 | 0.701731 | 200.8173
| 0.25026 | 103.9946 | 0.681963 | 197.9127
| 0.288865 | 109.4862 | 0.658378 | 194.2412
| 0.348602 | 118.5461 | 0.641645 | 191.5738
| 0.398905 | 127.0091 | 0.618816 | 187.87
| 0.439661 | 134.9314 | 0.598588 | 184.7234
| 0.490623 | 145.6662 | 0.581389 | 182.2231
| 0.520756 | 153.1088 | 0.561794 | 179.2702
| 0.548247 | 159.1787 | 0.542409 | 176.286
| 0.588848 | 167.7996 | 0.521454 | 173.2843
| 0.640691 | 177.5057 | 0.501983 | 170.5129
| 0.739019 | 192.8807 | 0.481922 | 167.8035
| 0.789841 | 200.4518 | 0.461293 | 165.116
| 0.850242 | 210.4208 | 0.441785 | 162.4964
| 0.900072 | 221.0616 | 0.421936 | 159.4805
| 0.949738 | 242.0343 | 0.399518 | 144.9105
|  |  | 0.381662 | 138.5409
|  |  | 0.359342 | 130.8582
|  |  | 0.340506 | 125.7668
|  |  | 0.319756 | 121.3462
|  |  | 0.299161 | 117.1095
|  |  | 0.279085 | 113.2796
|  |  | 0.26171 | 110.457
|  |  | 0.23898 | 106.641
|  |  | 0.221355 | 104.0017
|  |  | 0.201977 | 100.9602
|  |  | 0.151504 | 93.6386
|  |  | 0.099452 | 84.9456

## az03 bet
| Quantachrome® | ASiQwin™- | Automated | Gas | Sorption | Data
| Acquisition | and | Reduction
| © | 1994-2013, | Quantachrome | Instruments
| version | 3.01
Analysis | Report
Operator: | aston | Date:2017/11/30 | Operator: | aston | Date:2017/12/01
Sample | ID: | AZ03 | Filename: | AZ03 | calcined.qps
Sample | Desc: | Comment:
Sample | Weight: | 0.0641 | g | Instrument: | Autosorb | iQ | Station | 1
Approx. | Outgas | Time:35.6 | hrs | Final | Outgas | Temp.:75 | °C | Extended | info: | Available
Analysis | gas: | Nitrogen | Non-ideality: | 6.58e-05 | 1/Torr | CellType: | 9mm
Analysis | Time: | 13:55 | hr:min | Bath | temp.: | 77.35 | K
Analysis | Mode: | Standard | VoidVol | Remeasure:off
VoidVol. | Mode: | He | Measure | Cold | Zone | V: | 7.33257 | cc | Warm | Zone | V: | 7.81377 | cc
| Data | Reduction | Parameters
| Thermal | Transpiration: | onEff. | mol. | diameter | (D): | 3.54 | ÅEff. | cell | stem | diam. | (d): | 4 | mm
Adsorbate | Nitrogen | Temperature | 77.350K
| Molec. | Wt.: | 28.013 | Cross | Section: | 16.2 | Å² | Liquid | Density: | 0.808 | g/cc
| Relative | Volume | @ | STP | 1 | / | [ | W((Po/P) | - | 1) | ]
Pressure
| P/Po | cc/g
| 0.0220068 | 62.916 | 0.28616
| 0.0401765 | 69.4204 | 0.48244
| 0.0512477 | 72.5035 | 0.59609
| 0.0757362 | 77.9264 | 0.84134
| 0.0906461 | 80.8058 | 0.98702
| 0.149298 | 89.9691 | 1.5607
| 0.193199 | 96.1247 | 1.9932
| BET | summary
| Slope | = | 9.913
| Intercept | = | 0.08254
| Correlation | coefficient, | r | = | 0.999919
| C | constant= | 121.11
| Surface | Area | = | 348.391 | m²/g

## BJH desorption
| Quantachrome® | ASiQwin™- | Automated | Gas | Sorption | Data
| Acquisition | and | Reduction
| © | 1994-2013, | Quantachrome | Instruments
| version | 3.01
Analysis | Report
Operator: | aston | Date:2017/11/30 | Operator: | aston | Date:2017/12/01
Sample | ID: | AZ03 | Filename: | AZ03 | calcined.qps
Sample | Desc: | Comment:
Sample | Weight: | 0.0641 | g | Instrument: | Autosorb | iQ | Station | 1
Approx. | Outgas | Time:35.6 | hrs | Final | Outgas | Temp.:75 | °C | Extended | info: | Available
Analysis | gas: | Nitrogen | Non-ideality: | 6.58e-05 | 1/Torr | CellType: | 9mm
Analysis | Time: | 13:55 | hr:min | Bath | temp.: | 77.35 | K
Analysis | Mode: | Standard | VoidVol | Remeasure:off
VoidVol. | Mode: | He | Measure | Cold | Zone | V: | 7.33257 | cc | Warm | Zone | V: | 7.81377 | cc
| Data | Reduction | Parameters
| Thermal | Transpiration: | onEff. | mol. | diameter | (D): | 3.54 | ÅEff. | cell | stem | diam. | (d): | 4 | mm
t-Method | Calc. | method: | de | Boer
BJH/DH | method | Moving | pt. | avg.: | off
Adsorbate | Nitrogen | Temperature | 77.350K
| Molec. | Wt.: | 28.013 | Cross | Section: | 16.2 | Å² | Liquid | Density: | 0.808 | g/cc
| Diameter | Pore | Pore | dV(d) | dS(d) | dV(logd) | dS(logd)
|  | Volume | Surf area
| nm | cc/g | m²/g | cc/nm/g | m²/nm/g | cc/g | cc/g
| 1.6913 | 0.012166 | 28.774 | 0.04692 | 110.97 | 0.18237 | 431.3
| 1.9452 | 0.022262 | 49.535 | 0.040639 | 83.569 | 0.18177 | 373.79
| 2.1181 | 0.02772 | 59.842 | 0.05602 | 105.79 | 0.27316 | 515.87
| 2.212 | 0.032272 | 68.074 | 0.0504 | 91.14 | 0.25666 | 464.13
| 2.3169 | 0.040145 | 81.667 | 0.06589 | 113.76 | 0.35143 | 606.74
| 2.4236 | 0.04586 | 91.099 | 0.060765 | 100.29 | 0.33906 | 559.59
| 2.5267 | 0.05495 | 105.49 | 0.081097 | 128.38 | 0.47174 | 746.81
| 2.6424 | 0.065628 | 121.65 | 0.089485 | 135.46 | 0.54437 | 824.05
| 2.7647 | 0.077065 | 138.2 | 0.091279 | 132.06 | 0.58098 | 840.57
| 2.8867 | 0.09175 | 158.55 | 0.12374 | 171.46 | 0.82235 | 1139.5
| 3.0198 | 0.11561 | 190.15 | 0.16177 | 214.28 | 1.1246 | 1489.6
| 3.1555 | 0.13562 | 215.52 | 0.16138 | 204.57 | 1.1724 | 1486.2
| 3.2996 | 0.14809 | 230.64 | 0.075998 | 92.13 | 0.57728 | 699.82
| 3.4587 | 0.15538 | 239.07 | 0.04732 | 54.725 | 0.37679 | 435.76
| 3.616 | 0.16128 | 245.6 | 0.036754 | 40.657 | 0.30597 | 338.46
| 3.7866 | 0.16717 | 251.82 | 0.032577 | 34.413 | 0.28398 | 299.99
| 3.9708 | 0.17315 | 257.84 | 0.031825 | 32.058 | 0.29093 | 293.06
| 4.1624 | 0.17935 | 263.79 | 0.031753 | 30.514 | 0.30427 | 292.4
| 4.3731 | 0.18599 | 269.87 | 0.029367 | 26.862 | 0.29564 | 270.42
| 4.5992 | 0.19271 | 275.71 | 0.029715 | 25.843 | 0.31462 | 273.63
| 4.836 | 0.1992 | 281.09 | 0.026259 | 21.72 | 0.29234 | 241.8
| 5.0772 | 0.20454 | 285.29 | 0.022716 | 17.897 | 0.26552 | 209.19
| 5.3451 | 0.21133 | 290.37 | 0.022573 | 16.892 | 0.27774 | 207.85
| 5.6838 | 0.21929 | 295.98 | 0.021144 | 14.88 | 0.27661 | 194.67
| 6.0246 | 0.22488 | 299.69 | 0.018322 | 12.165 | 0.2541 | 168.71
| 6.4172 | 0.23234 | 304.33 | 0.015526 | 9.6779 | 0.22931 | 142.94
| 6.8856 | 0.23795 | 307.59 | 0.012286 | 7.137 | 0.19471 | 113.11
| 7.3764 | 0.24283 | 310.24 | 0.00929 | 5.0377 | 0.15772 | 85.528
| 7.9381 | 0.24797 | 312.83 | 0.0086028 | 4.3349 | 0.15717 | 79.197
| 8.5861 | 0.25299 | 315.17 | 0.0071834 | 3.3465 | 0.14194 | 66.125
| 9.3346 | 0.25752 | 317.11 | 0.0056687 | 2.4291 | 0.12177 | 52.179
| 10.2272 | 0.262 | 318.86 | 0.0045441 | 1.7773 | 0.10693 | 41.821
| 15.687 | 0.28767 | 325.41 | 0.0025848 | 0.6591 | 0.090157 | 22.989
| 27.6072 | 0.34092 | 333.12 | 0.0038286 | 0.55473 | 0.23814 | 34.504
| 98.635 | 0.96622 | 358.48 | 0.0048795 | 0.19788 | 0.92936 | 37.689
| BJH | desorption | summary
| Surface | Area | = | 358.481 | m²/g
| Pore | Volume | = | 0.966 | cc/g
| Pore | Diameter | Dv(d) | = | 3.02 | nm

## pore vol
| Quantachrome® | ASiQwin™- | Automated | Gas | Sorption | Data
| Acquisition | and | Reduction
| © | 1994-2013, | Quantachrome | Instruments
| version | 3.01
Analysis | Report
Operator: | aston | Date:2017/11/30 | Operator: | aston | Date:2017/12/01
Sample | ID: | AZ03 | Filename: | AZ03 | calcined.qps
Sample | Desc: | Comment:
Sample | Weight: | 0.0641 | g | Instrument: | Autosorb | iQ | Station | 1
Approx. | Outgas | Time:35.6 | hrs | Final | Outgas | Temp.:75 | °C | Extended | info: | Available
Analysis | gas: | Nitrogen | Non-ideality: | 6.58e-05 | 1/Torr | CellType: | 9mm
Analysis | Time: | 13:55 | hr:min | Bath | temp.: | 77.35 | K
Analysis | Mode: | Standard | VoidVol | Remeasure:off
VoidVol. | Mode: | He | Measure | Cold | Zone | V: | 7.33257 | cc | Warm | Zone | V: | 7.81377 | cc
| Data | Reduction | Parameters
| Thermal | Transpiration: | onEff. | mol. | diameter | (D): | 3.54 | ÅEff. | cell | stem | diam. | (d): | 4 | mm
Adsorbate | Nitrogen | Temperature | 77.350K
| Molec. | Wt.: | 28.013 | Cross | Section: | 16.2 | Å² | Liquid | Density: | 0.808 | g/cc
| Total | Pore | Volume | summary
| Total | Pore | Volume
| Total | pore | volume | = | 0.9967 | cc/g | for
| pores | smaller | than | 162.7 | nm | (Diameter)
| at | P/Po | = | 0.98806