## Isotherm
|  |  | Quantachrome® ASiQwin™- | Automated Gas Sorpti | on Data
|  |  | Acquisition | and Reduction
|  |  | © 1994-2013, Quan | tachrome Instruments
|  |  | vers | ion 3.01
Analysis |  |  |  | Report
Operator: |  | ton | Date:2017/12/05 | Operator: aston | Date:2017/12/06
Sample | ID: | 4 | Filename: | AZ04.qps
Sample | Desc: |  | Comment:
Sample | Weight: | 1117 g | Instrument: | Autosorb iQ Statio | n 1
Approx. | Outgas | me:35.6 | hrs Final Outgas | Temp.:75 °C | Extended info: Available
Analysis | gas: | trogen | Non-ideality: | 6.58e-05 1/Torr | CellType: 9mm
Analysis | Time: | :53 hr: | min Bath temp.: | 77.35 K
Analysis | Mode: | andard |  |  | VoidVol Remeasure:off
VoidVol. | Mode: | Measur | e Cold Zone V: | 7.26314 cc | Warm Zone V: 7.8952 cc
|  |  | Data Reduct | ion Parameters
|  | ermal T | ranspiration: onEff. mol | . diameter (D): 3.54 | ÅEff. cell stem diam. (d): 4.0000 mm
Adsorbate |  | trogen | Temperat | ure 77.350K
|  | lec. Wt | .: 28.013 Cross Se | ction: 16.200 Å² | Liquid Density: 0.808 g/cc
|  |  | Relative pressure |  | Desorption | Relative pressure | Desorption
[5 empty] | Volume @ STP |  | Volume @ STP
[5 empty] | cc/g |  | cc/g
Adsorption
|  |  | 0.00500436 |  | 21.3731 | 0.948865 | 122.4646
|  |  | 0.0100001 |  | 23.8765 | 0.900716 | 113.4113
|  |  | 0.0220664 |  | 27.1262 | 0.801339 | 99.5714
|  |  | 0.041834 |  | 30.1535 | 0.779464 | 97.3008
|  |  | 0.0524302 |  | 31.3986 | 0.762142 | 95.5227
|  |  | 0.0772057 |  | 33.7526 | 0.739358 | 93.2546
|  |  | 0.0915921 |  | 34.9548 | 0.722253 | 91.6489
|  |  | 0.14857 |  | 38.8501 | 0.698305 | 89.384
|  |  | 0.194779 |  | 41.6872 | 0.681737 | 87.6458
|  |  | 0.24896 |  | 44.865 | 0.65978 | 85.2336
|  |  | 0.290288 |  | 47.3319 | 0.638704 | 82.9044
|  |  | 0.351245 |  | 51.2029 | 0.618493 | 80.7417
|  |  | 0.398519 |  | 54.5945 | 0.602078 | 79.0665
|  |  | 0.439325 |  | 57.5658 | 0.57927 | 76.8184
|  |  | 0.491263 |  | 61.4632 | 0.561601 | 75.1588
|  |  | 0.520661 |  | 63.875 | 0.541684 | 73.4664
|  |  | 0.550404 |  | 66.4351 | 0.521914 | 71.8536
|  |  | 0.591218 |  | 70.5337 | 0.501646 | 70.4277
|  |  | 0.638861 |  | 75.8573 | 0.481327 | 69.0932
|  |  | 0.73924 |  | 86.5493 | 0.460787 | 67.8404
|  |  | 0.788084 |  | 91.6684 | 0.4407 | 66.6212
|  |  | 0.848178 |  | 98.6435 | 0.421649 | 65.2596
|  |  | 0.900505 |  | 106.7876 | 0.401168 | 63.6197
|  |  | 0.948865 |  | 122.4646 | 0.382171 | 61.9277
[6 empty] | 0.36185 | 60.2351
[6 empty] | 0.341686 | 58.585
[6 empty] | 0.321359 | 57.0498
[6 empty] | 0.301174 | 55.6593
[6 empty] | 0.281041 | 54.3125
[6 empty] | 0.260924 | 52.9882
[6 empty] | 0.241014 | 51.6864
[6 empty] | 0.220714 | 50.4349
[6 empty] | 0.200533 | 49.147
[6 empty] | 0.15154 | 46.0231
[6 empty] | 0.101982 | 42.5139

## BET
| Quantachrome® | ASiQwin™- | Automated | Gas | Sorption | Data
| Acquisition | and | Reduction
| © | 1994-2013, | Quantachrome | Instruments
| version | 3.01
Analysis | Report
Operator: | aston | Date:2017/12/05 | Operator: | aston | Date:2017/12/06
Sample | ID: | AZ04 | Filename: | AZ04.qps
Sample | Desc: | Comment:
Sample | Weight: | 0.1117 | g | Instrument: | Autosorb | iQ | Station | 1
Approx. | Outgas | Time:35.6 | hrs | Final | Outgas | Temp.:75 | °C | Extended | info: | Available
Analysis | gas: | Nitrogen | Non-ideality: | 6.58e-05 | 1/Torr | CellType: | 9mm
Analysis | Time: | 10:53 | hr:min | Bath | temp.: | 77.35 | K
Analysis | Mode: | Standard | VoidVol | Remeasure:off
VoidVol. | Mode: | He | Measure | Cold | Zone | V: | 7.26314 | cc | Warm | Zone | V: | 7.8952 | cc
| Data | Reduction | Parameters
| Thermal | Transpiration: | onEff. | mol. | diameter | (D): | 3.54 | ÅEff. | cell | stem | diam. | (d): | 4 | mm
Adsorbate | Nitrogen | Temperature | 77.350K
| Molec. | Wt.: | 28.013 | Cross | Section: | 16.2 | Å² | Liquid | Density: | 0.808 | g/cc
| Relative | Volume | @ | STP | 1 | / | [ | W((Po/P) | - | 1) | ]
Pressure
| P/Po | cc/g
| 0.0220664 | 27.1262 | 0.66555
| 0.041834 | 30.1535 | 1.1585
| 0.0524302 | 31.3986 | 1.41
| 0.0772057 | 33.7526 | 1.9833
| 0.0915921 | 34.9548 | 2.3079
| 0.14857 | 38.8501 | 3.5937
| 0.194779 | 41.6872 | 4.6428
| BET | summary
| Slope | = | 22.891
| Intercept | = | 0.1965
| Correlation | coefficient, | r | = | 0.999906
| C | constant= | 117.497
| Surface | Area | = | 150.843 | m²/g

## BJH Des
| Quantachrome® | ASiQwin™- | Automated | Gas | Sorption | Data
| Acquisition | and | Reduction
| © | 1994-2013, | Quantachrome | Instruments
| version | 3.01
Analysis | Report
Operator: | aston | Date:2017/12/05 | Operator: | aston | Date:2017/12/06
Sample | ID: | AZ04 | Filename: | AZ04.qps
Sample | Desc: | Comment:
Sample | Weight: | 0.1117 | g | Instrument: | Autosorb | iQ | Station | 1
Approx. | Outgas | Time:35.6 | hrs | Final | Outgas | Temp.:75 | °C | Extended | info: | Available
Analysis | gas: | Nitrogen | Non-ideality: | 6.58e-05 | 1/Torr | CellType: | 9mm
Analysis | Time: | 10:53 | hr:min | Bath | temp.: | 77.35 | K
Analysis | Mode: | Standard | VoidVol | Remeasure:off
VoidVol. | Mode: | He | Measure | Cold | Zone | V: | 7.26314 | cc | Warm | Zone | V: | 7.8952 | cc
| Data | Reduction | Parameters
| Thermal | Transpiration: | onEff. | mol. | diameter | (D): | 3.54 | ÅEff. | cell | stem | diam. | (d): | 4 | mm
t-Method | Calc. | method: | de | Boer
BJH/DH | method | Moving | pt. | avg.: | off
Adsorbate | Nitrogen | Temperature | 77.350K
| Molec. | Wt.: | 28.013 | Cross | Section: | 16.2 | Å² | Liquid | Density: | 0.808 | g/cc
| Diameter | Pore | Pore | dV(d) | dS(d) | dV(logd) | dS(logd)
|  | Volume | Surf area
| nm | cc/g | m²/g | cc/nm/g | m²/nm/g | cc/g | cc/g
| 1.6979 | 0.0048801 | 11.497 | 0.019799 | 46.645 | 0.07727 | 182.04
| 1.9416 | 0.0094398 | 20.89 | 0.018916 | 38.969 | 0.084461 | 174
| 2.1129 | 0.011536 | 24.858 | 0.020675 | 39.141 | 0.10056 | 190.39
| 2.2156 | 0.01352 | 28.441 | 0.019061 | 34.412 | 0.097222 | 175.52
| 2.32 | 0.015847 | 32.453 | 0.022213 | 38.298 | 0.11864 | 204.56
| 2.4269 | 0.018272 | 36.45 | 0.022252 | 36.675 | 0.12433 | 204.91
| 2.5378 | 0.020812 | 40.453 | 0.022513 | 35.484 | 0.13153 | 207.32
| 2.6529 | 0.023533 | 44.556 | 0.02319 | 34.965 | 0.14163 | 213.55
| 2.7731 | 0.026819 | 49.296 | 0.026695 | 38.506 | 0.17043 | 245.83
| 2.8984 | 0.030575 | 54.479 | 0.029441 | 40.63 | 0.19645 | 271.12
| 3.0296 | 0.034465 | 59.616 | 0.028866 | 38.111 | 0.20133 | 265.82
| 3.1631 | 0.038501 | 64.719 | 0.030507 | 38.578 | 0.22216 | 280.94
| 3.3044 | 0.042148 | 69.133 | 0.024277 | 29.388 | 0.18468 | 223.56
| 3.4533 | 0.044916 | 72.34 | 0.018755 | 21.724 | 0.1491 | 172.71
| 3.6095 | 0.047025 | 74.677 | 0.01279 | 14.173 | 0.10628 | 117.78
| 3.7818 | 0.04915 | 76.924 | 0.011833 | 12.516 | 0.10302 | 108.96
| 3.9665 | 0.051517 | 79.312 | 0.012464 | 12.569 | 0.11382 | 114.78
| 4.1631 | 0.054132 | 81.824 | 0.012867 | 12.363 | 0.12332 | 118.49
| 4.3714 | 0.057344 | 84.763 | 0.015059 | 13.78 | 0.15155 | 138.68
| 4.594 | 0.060728 | 87.71 | 0.014591 | 12.705 | 0.15431 | 134.36
| 4.821 | 0.064166 | 90.562 | 0.015484 | 12.848 | 0.17186 | 142.59
| 5.0883 | 0.068837 | 94.235 | 0.01494 | 11.745 | 0.17499 | 137.56
| 5.3676 | 0.072305 | 96.819 | 0.014103 | 10.51 | 0.17428 | 129.87
| 5.6558 | 0.076785 | 99.987 | 0.013553 | 9.5852 | 0.17645 | 124.79
| 6.0125 | 0.081564 | 103.17 | 0.012482 | 8.3043 | 0.17275 | 114.93
| 6.4282 | 0.086378 | 106.16 | 0.010733 | 6.6788 | 0.1588 | 98.815
| 6.8416 | 0.089694 | 108.1 | 0.0087653 | 5.1247 | 0.13805 | 80.711
| 7.3412 | 0.093665 | 110.26 | 0.0063944 | 3.4841 | 0.10803 | 58.86
| 7.9061 | 0.096353 | 111.62 | 0.0052837 | 2.6732 | 0.096153 | 48.647
| 8.5527 | 0.1001 | 113.37 | 0.0047708 | 2.2313 | 0.093887 | 43.91
| 9.2941 | 0.10293 | 114.6 | 0.0040619 | 1.7482 | 0.086886 | 37.394
| 10.1667 | 0.10638 | 115.95 | 0.0032896 | 1.2943 | 0.076942 | 30.272
| 15.7977 | 0.12539 | 120.76 | 0.0018612 | 0.47125 | 0.065273 | 16.527
| 27.5505 | 0.16141 | 125.99 | 0.0027104 | 0.39352 | 0.16855 | 24.472
| 94.8835 | 0.63587 | 146 | 0.003909 | 0.16479 | 0.72111 | 30.4
| BJH | desorption | summary
| Surface | Area | = | 145.996 | m²/g
| Pore | Volume | = | 0.636 | cc/g
| Pore | Diameter | Dv(d) | = | 3.163 | nm

## vol
| Quantachrome® | ASiQwin™- | Automated | Gas | Sorption | Data
| Acquisition | and | Reduction
| © | 1994-2013, | Quantachrome | Instruments
| version | 3.01
Analysis | Report
Operator: | aston | Date:2017/12/05 | Operator: | aston | Date:2017/12/06
Sample | ID: | AZ04 | Filename: | AZ04.qps
Sample | Desc: | Comment:
Sample | Weight: | 0.1117 | g | Instrument: | Autosorb | iQ | Station | 1
Approx. | Outgas | Time:35.6 | hrs | Final | Outgas | Temp.:75 | °C | Extended | info: | Available
Analysis | gas: | Nitrogen | Non-ideality: | 6.58e-05 | 1/Torr | CellType: | 9mm
Analysis | Time: | 10:53 | hr:min | Bath | temp.: | 77.35 | K
Analysis | Mode: | Standard | VoidVol | Remeasure:off
VoidVol. | Mode: | He | Measure | Cold | Zone | V: | 7.26314 | cc | Warm | Zone | V: | 7.8952 | cc
| Data | Reduction | Parameters
| Thermal | Transpiration: | onEff. | mol. | diameter | (D): | 3.54 | ÅEff. | cell | stem | diam. | (d): | 4 | mm
Adsorbate | Nitrogen | Temperature | 77.350K
| Molec. | Wt.: | 28.013 | Cross | Section: | 16.2 | Å² | Liquid | Density: | 0.808 | g/cc
| Total | Pore | Volume | summary
| Total | Pore | Volume
| Total | pore | volume | = | 0.6531 | cc/g | for
| pores | smaller | than | 155.6 | nm | (Diameter)
| at | P/Po | = | 0.98751