## Sheet1
|  | Composition | [6 empty] | Calculations
Synth Date | Type | C / wt% | H / wt% | Cl / wt% | Ti / wt% | Al / wt% | Li / wt% | Bal. / wt% | [Ti]_MXene / wt% | Purity / % | Max. [MXene] /wt% | Ti MX stoich | C MX stoich | Ti / C MX | SUM Tx | Bal. stoich | Ti : O/F rat | Cl stoich | Ti:Tx rat. | Min. [MXene] wt%
2021-10-11 | Product | 12.92 | 1.15 | 4.12 | 63.64 | 0.42 | 0.36 | 17.39 | 61.40472 | 96.48761 | 96.53092 | 1.282819 | 1.037899 | 1.235978 | 22.66 | 0.9937995 | 1.290823 | 0.11622 | 0.5676143 | 73.87092
2021-10-19 | Product | 8.64 | 0.56 | 3.01 | 48.7 | 0.32 | 7.44 | 31.33 | 46.99693 | 96.50293 | 90.23478 | 0.9818231 | 0.6941848 | 1.414354 | 34.9 | 1.790439 | 0.54837 | 0.08490832 | 0.4031552 | 55.33478
2021-11-16 | Product | 10.59 | 0.61 | 4.71 | 66.07 | 0.35 | 0.37 | 17.3 | 64.20726 | 97.18066 | 97.1187 | 1.341368 | 0.8568339 | 1.565494 | 22.62 | 0.9886562 | 1.356759 | 0.1328632 | 0.7746769 | 74.4987
2021-12-06 | Product | 9.96 | 0.62 | 4.89 | 66.99 | < 0.3 | 0.72 | 16.82 | 66.99 | 100 | 99.28 | 1.399503 | 0.8292399 | 1.687694 | 22.33 | 0.9612252 | 1.455957 | 0.1379408 | 0.8140591 | 76.95
2021-11-16 | Sediment | 10.51 | 0.39 | 4.3 | 69.59 | 2.08 | 0.33 | 12.8 | 58.52002 | 84.09258 | 84.84815 | 1.222555 | 0.7358363 | 1.661449 | 17.49 | 0.7314913 | 1.671318 | 0.1212976 | 0.9837187 | 67.35815
2021-12-06 | Sediment | 10.23 | 0.36 | 3.4 | 69.25 | 3.85 | < 0.3 | 12.91 | 48.7599 | 70.41141 | 72.63299 | 1.018654 | 0.5997075 | 1.698584 | 16.67 | 0.7377775 | 1.380706 | 0.09590973 | 0.8533674 | 55.96299
PRODUCT | ave. Non. Ox. | 11.15667 | 0.7933333 | 4.573333 | 65.56667 | 0.3633333 | 0.4833333 | 17.17 | 64.20066 | 97.88942 | 97.6432 | 1.34123 | 0.9079908 | 1.496388 | 22.53667 | 0.981227 | 1.367846 | 0.129008 | 0.7187834 | 75.10654
PRODUCT | st.dev. Non Ox. | 1.559241 | 0.3089229 | 0.402782 | 1.73079 | 0.05131601 | 0.2050203 | 0.3064311 | 2.792648 | 1.86037 | 1.447652 | 0.05834181 | 0.1133463 | 0.2336525 | 0.1800926 | 0.01751185 | 0.08312345 | 0.01136197 | 0.1323889 | 1.62705
Element | M_r / gmol^-1
Si | 28.085
O | 15.999
F | 18.998
Cl | 35.45
Ti | 47.867
C | 12.011
Al | 26.982 | f(Ti)
MAX | 194.61 | 0.7378912
MXene | 186.83 | 0.7686185