## Sheet1
Peak | HAXPES conc. / wt% | XPS conc. / wt% | HAXPES MXene / wt% | XPS MXene / wt% | A_r / gmol^-1 | Atom props. HAXPES | HAXPES MXene / at% | HAXPES MXene stoich | Atom props. XPS | XPS MXene / at% | XPS MXene stoich
C 1s | 16.63 | 36.37 | 6.3194 | 9.4562 | 12.011 | 0.5261344 | 0.2301071 | 1.289517 | 0.787295 | 0.3457893 | 3.048015
Ti 1s | 68.93 | 43.13 | 58.5905 | 37.0918 | 47.867 | 1.224027 | 0.5353335 | 3 | 0.7748929 | 0.3403422 | 3
O 1s | 5.66 | 9.36 | 2.8866 | 3.744 | 15.999 | 0.1804238 | 0.07890912 | 0.4422054 | 0.2340146 | 0.102782 | 0.9059882
F 1s | 4.43 | 6.81 | 4.43 | 6.81 | 18.998 | 0.2331824 | 0.1019833 | 0.571513 | 0.3584588 | 0.1574394 | 1.387774
Cl 1s | 4.35 | 4.33 | 4.35 | 4.33 | 35.45 | 0.122708 | 0.05366689 | 0.3007484 | 0.1221439 | 0.05364704 | 0.4728803
SUM |  |  | 76.5765 | 61.432 |  | 2.286476 |  | 1.314467 | 2.276805 |  | 2.766643