## Isotherm data
| Quantachrome® | ASiQwin™- | Automated | Gas | Sorption | Data
| Acquisition | and | Reduction
| © | 1994-2013, | Quantachrome | Instruments
| version | 3.01
Analysis | Report | [11 empty] | ***
Operator: | CatHub | Date:3/6/2022 | Operator: | CatHub | Date:2023/07/02
Sample | ID: | St | SiO2 | Filename: | Stellate | SiO2.QPS
Sample | Desc: | St | SiO2 | Comment:
Sample | weight: | 0.0782 | g
Analysis | Time: | 1832.9 | min | End | of | run: | 2022-06-03 | 19:09 | Instrument: | QuadraSorb | Station | 1
Void | Vol.: | He | Mode.Cell: | 9mm | small | bulbRun | modeStandard | Instrument | version:7.01
Cold | Zone | Vol.:9.6408 | Warm | Zone | Vol.:13.1169
Thermal | delay: | 7200:00 | sec | He | evac | time: | 1900-01-09 | min
Outgas | Time: | 2 | hrs | OutgasTemp: | 150 | C
Analysis | gas: | Nitrogen | Bath | Temp: | 77.3 | K
Press. | Tolerance:variable/variable | (ads/des)Equil | time:variable/variable | sec | (ads/des)Equil | timeout:variable/240 | sec | (ads/des)
| Data | Reduction | Parameters
Adsorbate | Nitrogen | Temperature | 77.350K
| Molec. | Wt.: | 28.013 | Cross | Section: | 16.2 | Å² | Liquid | Density: | 0.808 | g/cc
| Relative | Volume | @ | STP
Pressure
cc/g
| 0.00970872 | 73.1394
| 0.0211594 | 83.3505
| 0.0393027 | 92.8055
| 0.0497933 | 96.9369
| 0.0757154 | 104.9525
| 0.0897227 | 108.5928
| 0.148325 | 120.7654
| 0.193085 | 128.9975
| 0.249485 | 137.4401
| 0.290052 | 144.1091
| 0.349779 | 152.7153
| 0.398791 | 161.2942
| 0.43927 | 167.7851
| 0.491406 | 178.5056
| 0.524085 | 184.5185
| 0.549551 | 189.3114
| 0.5747 | 195.7519
| 0.599981 | 201.5616
| 0.624064 | 208.0896
| 0.648912 | 214.2738
| 0.674134 | 221.8559
| 0.699397 | 229.5428
| 0.724379 | 238.1754
| 0.749231 | 248.1112
| 0.774619 | 259.4758
| 0.799215 | 273.0021
| 0.824537 | 290.3618
| 0.849569 | 315.0557
| 0.873735 | 343.4675
| 0.899862 | 394.5456
| 0.923725 | 462.0934
| 0.949041 | 533.2171
| 0.973852 | 666.4983
| 0.950864 | 599.2301
| 0.900485 | 436.7505
| 0.851001 | 343.2096
| 0.801008 | 293.341
| 0.780941 | 280.4979
| 0.761048 | 269.4752
| 0.741099 | 259.7704
| 0.720824 | 251.7634
| 0.700909 | 244.2733
| 0.681205 | 237.4988
| 0.661016 | 231.9923
| 0.641085 | 226.533
| 0.620261 | 221.6152
| 0.600319 | 215.5187
| 0.591162 | 213.1733
| 0.58091 | 210.3933
| 0.571018 | 208.4335
| 0.559276 | 206.3355
| 0.550963 | 203.8863
| 0.539952 | 201.3956
| 0.531211 | 199.6319
| 0.520739 | 196.921
| 0.511255 | 194.7261
| 0.499618 | 192.4619
| 0.49055 | 190.4358
| 0.480878 | 187.8932
| 0.470984 | 186.3996
| 0.460808 | 183.9555
| 0.451171 | 181.8597
| 0.441279 | 180.0856
| 0.43123 | 177.7455
| 0.420894 | 175.5133
| 0.41064 | 173.4552
| 0.400733 | 171.446
| 0.390063 | 169.7996
| 0.380936 | 167.8649
| 0.370013 | 166.1789
| 0.361145 | 164.2409
| 0.350985 | 162.0338
| 0.340325 | 160.4332
| 0.331157 | 158.602
| 0.320333 | 157.01
| 0.31112 | 155.0109
| 0.300497 | 153.4308
| 0.280601 | 149.6804
| 0.260881 | 146.0485
| 0.240864 | 142.5445
| 0.22074 | 138.9206
| 0.200475 | 135.0978
| 0.149439 | 124.3932
| 0.100909 | 112.6852
| 0.0507734 | 96.6321
| 0.0262639 | 84.7275

## Isotherm figure
Relative | Volume | Relative | Volume
Pressure | cc/g | Pressure | cc/g
0.00970872 | 73.1394 | 0.973852 | 666.4983
0.0211594 | 83.3505 | 0.950864 | 599.2301
0.0393027 | 92.8055 | 0.900485 | 436.7505
0.0497933 | 96.9369 | 0.851001 | 343.2096
0.0757154 | 104.9525 | 0.801008 | 293.341
0.0897227 | 108.5928 | 0.780941 | 280.4979
0.148325 | 120.7654 | 0.761048 | 269.4752
0.193085 | 128.9975 | 0.741099 | 259.7704
0.249485 | 137.4401 | 0.720824 | 251.7634
0.290052 | 144.1091 | 0.700909 | 244.2733
0.349779 | 152.7153 | 0.681205 | 237.4988
0.398791 | 161.2942 | 0.661016 | 231.9923
0.43927 | 167.7851 | 0.641085 | 226.533
0.491406 | 178.5056 | 0.620261 | 221.6152
0.524085 | 184.5185 | 0.600319 | 215.5187
0.549551 | 189.3114 | 0.591162 | 213.1733
0.5747 | 195.7519 | 0.58091 | 210.3933
0.599981 | 201.5616 | 0.571018 | 208.4335
0.624064 | 208.0896 | 0.559276 | 206.3355
0.648912 | 214.2738 | 0.550963 | 203.8863
0.674134 | 221.8559 | 0.539952 | 201.3956
0.699397 | 229.5428 | 0.531211 | 199.6319
0.724379 | 238.1754 | 0.520739 | 196.921
0.749231 | 248.1112 | 0.511255 | 194.7261
0.774619 | 259.4758 | 0.499618 | 192.4619
0.799215 | 273.0021 | 0.49055 | 190.4358
0.824537 | 290.3618 | 0.480878 | 187.8932
0.849569 | 315.0557 | 0.470984 | 186.3996
0.873735 | 343.4675 | 0.460808 | 183.9555
0.899862 | 394.5456 | 0.451171 | 181.8597
0.923725 | 462.0934 | 0.441279 | 180.0856
0.949041 | 533.2171 | 0.43123 | 177.7455
0.973852 | 666.4983 | 0.420894 | 175.5133
|  | 0.41064 | 173.4552
|  | 0.400733 | 171.446
|  | 0.390063 | 169.7996
|  | 0.380936 | 167.8649
|  | 0.370013 | 166.1789
|  | 0.361145 | 164.2409
|  | 0.350985 | 162.0338
|  | 0.340325 | 160.4332
|  | 0.331157 | 158.602
|  | 0.320333 | 157.01
|  | 0.31112 | 155.0109
|  | 0.300497 | 153.4308
|  | 0.280601 | 149.6804
|  | 0.260881 | 146.0485
|  | 0.240864 | 142.5445
|  | 0.22074 | 138.9206
|  | 0.200475 | 135.0978
|  | 0.149439 | 124.3932
|  | 0.100909 | 112.6852
|  | 0.0507734 | 96.6321
|  | 0.0262639 | 84.7275

## BET
| Quantachrome® | ASiQwin™- | Automated | Gas | Sorption | Data
| Acquisition | and | Reduction
| © | 1994-2013, | Quantachrome | Instruments
| version | 3.01
Analysis | Report
Operator: | CatHub | Date:3/6/2022 | Operator: | CatHub | Date:2023/07/02
Sample | ID: | St | SiO2 | Filename: | Stellate | SiO2.QPS
Sample | Desc: | St | SiO2 | Comment:
Sample | weight: | 0.0782 | g
Analysis | Time: | 1832.9 | min | End | of | run: | 2022-06-03 | 19:09 | Instrument: | QuadraSorb | Station | 1
Void | Vol.: | He | Mode.Cell: | 9mm | small | bulbRun | modeStandard | Instrument | version:7.01
Cold | Zone | Vol.:9.6408 | Warm | Zone | Vol.:13.1169
Thermal | delay: | 7200:00 | sec | He | evac | time: | 1900-01-09 | min
Outgas | Time: | 2 | hrs | OutgasTemp: | 150 | C
Analysis | gas: | Nitrogen | Bath | Temp: | 77.3 | K
Press. | Tolerance:variable/variable | (ads/des)Equil | time:variable/variable | sec | (ads/des)Equil | timeout:variable/240 | sec | (ads/des)
| Data | Reduction | Parameters
Adsorbate | Nitrogen | Temperature | 77.350K
| Molec. | Wt.: | 28.013 | Cross | Section: | 16.2 | Å² | Liquid | Density: | 0.808 | g/cc
| Relative | Volume | @ | STP | 1 | / | [ | W((Po/P) | - | 1) | ]
Pressure
| P/Po | cc/g
| 0.0211594 | 83.3505 | 0.20751
| 0.0393027 | 92.8055 | 0.35271
| 0.0497933 | 96.9369 | 0.43253
| 0.0757154 | 104.9525 | 0.62451
| 0.0897227 | 108.5928 | 0.72624
| 0.148325 | 120.7654 | 1.1538
| 0.193085 | 128.9975 | 1.4842
| BET | summary
| Slope | = | 7.383
| Intercept | = | 0.06081
| Correlation | coefficient, | r | = | 0.99994
| C | constant= | 122.415
| Surface | Area | = | 467.861 | m²/g

## T-plot
| Quantachrome® | ASiQwin™- | Automated | Gas | Sorption | Data
| Acquisition | and | Reduction
| © | 1994-2013, | Quantachrome | Instruments
| version | 3.01
Analysis | Report | [11 empty] | ***
Operator: | CatHub | Date:3/6/2022 | Operator: | CatHub | Date:2023/07/02
Sample | ID: | St | SiO2 | Filename: | Stellate | SiO2.QPS
Sample | Desc: | St | SiO2 | Comment:
Sample | weight: | 0.0782 | g
Analysis | Time: | 1832.9 | min | End | of | run: | 2022-06-03 | 19:09 | Instrument: | QuadraSorb | Station | 1
Void | Vol.: | He | Mode.Cell: | 9mm | small | bulbRun | modeStandard | Instrument | version:7.01
Cold | Zone | Vol.:9.6408 | Warm | Zone | Vol.:13.1169
Thermal | delay: | 7200:00 | sec | He | evac | time: | 1900-01-09 | min
Outgas | Time: | 2 | hrs | OutgasTemp: | 150 | C
Analysis | gas: | Nitrogen | Bath | Temp: | 77.3 | K
Press. | Tolerance:variable/variable | (ads/des)Equil | time:variable/variable | sec | (ads/des)Equil | timeout:variable/240 | sec | (ads/des)
| Data | Reduction | Parameters
t-Method | Calc. | method: | de | Boer
Adsorbate | Nitrogen | Temperature | 77.350K
| Molec. | Wt.: | 28.013 | Cross | Section: | 16.2 | Å² | Liquid | Density: | 0.808 | g/cc
| Relative | Thickness | Volume | @ | STP
Pressure
| (nm) | (cc/g)
| 0.2494852 | 0.46866 | 137.44
| 0.2900519 | 0.49476 | 144.109
| 0.3497785 | 0.53422 | 152.715
| 0.3987905 | 0.56825 | 161.294
| 0.4392698 | 0.59796 | 167.785
| 0.4914062 | 0.63906 | 178.506
| V-t | method | summary
| Thickness | method: | DeBoer
| Slope | = | 23.836
| Intercept | = | 25.763
| Correlation | coefficient, | r | = | 0.999674
| Micropore | volume | = | 0.04 | cc/g
| Micropore | area | = | 99.165 | m²/g
| External | surface | area | = | 368.696 | m²/g

## Total pore vol
| Quantachrome® | ASiQwin™- | Automated | Gas | Sorption | Data
| Acquisition | and | Reduction
| © | 1994-2013, | Quantachrome | Instruments
| version | 3.01
Analysis | Report | [11 empty] | ***
Operator: | CatHub | Date:3/6/2022 | Operator: | CatHub | Date:2023/07/02
Sample | ID: | St | SiO2 | Filename: | Stellate | SiO2.QPS
Sample | Desc: | St | SiO2 | Comment:
Sample | weight: | 0.0782 | g
Analysis | Time: | 1832.9 | min | End | of | run: | 2022-06-03 | 19:09 | Instrument: | QuadraSorb | Station | 1
Void | Vol.: | He | Mode.Cell: | 9mm | small | bulbRun | modeStandard | Instrument | version:7.01
Cold | Zone | Vol.:9.6408 | Warm | Zone | Vol.:13.1169
Thermal | delay: | 7200:00 | sec | He | evac | time: | 1900-01-09 | min
Outgas | Time: | 2 | hrs | OutgasTemp: | 150 | C
Analysis | gas: | Nitrogen | Bath | Temp: | 77.3 | K
Press. | Tolerance:variable/variable | (ads/des)Equil | time:variable/variable | sec | (ads/des)Equil | timeout:variable/240 | sec | (ads/des)
| Data | Reduction | Parameters
Adsorbate | Nitrogen | Temperature | 77.350K
| Molec. | Wt.: | 28.013 | Cross | Section: | 16.2 | Å² | Liquid | Density: | 0.808 | g/cc
| Total | Pore | Volume | summary
| Total | Pore | Volume
| Total | pore | volume | = | 1.031 | cc/g | for
| pores | smaller | than | 75.5 | nm | (Diameter)
| at | P/Po | = | 0.97385

## Des
Diameter | Diameter | Pore Vol | Pore Surf Area | dV(d) | dS(d) | dV(logd) | dS(logd)
Area | Area
nm | nm | cc/g | m²/g | cc/Å/g | m²/Å/g | cc/g | cc/g
| 1.2012 | 0.022155 | 73.777 | 0.12566 | 418.44 | 0.34693 | 1155.3
| 1.4293 | 0.051836 | 156.84 | 0.10609 | 296.91 | 0.34802 | 974
| 1.69 | 0.072943 | 206.8 | 0.087328 | 206.7 | 0.33924 | 802.95
| 1.9364 | 0.092052 | 246.27 | 0.076117 | 157.24 | 0.3389 | 700.08
| 2.1128 | 0.098334 | 258.17 | 0.061709 | 116.83 | 0.30015 | 568.25
| 2.2153 | 0.104 | 268.4 | 0.054888 | 99.108 | 0.27993 | 505.45
| 2.3195 | 0.10932 | 277.57 | 0.050539 | 87.154 | 0.26988 | 465.4
| 2.4256 | 0.11542 | 287.63 | 0.057101 | 94.165 | 0.31886 | 525.84
| 2.5347 | 0.12198 | 297.98 | 0.058895 | 92.944 | 0.34367 | 542.36
| 2.6209 | 0.12374 | 300.67 | 0.028866 | 44.056 | 0.1742 | 265.86
| 2.6785 | 0.12783 | 306.78 | 0.075624 | 112.94 | 0.46639 | 696.5
| 2.7379 | 0.12957 | 309.32 | 0.026941 | 39.36 | 0.16983 | 248.12
| 2.7982 | 0.13296 | 314.17 | 0.060487 | 86.465 | 0.38972 | 557.09
| 2.8595 | 0.1348 | 316.74 | 0.027636 | 38.658 | 0.18195 | 254.52
| 2.9252 | 0.13919 | 322.74 | 0.067646 | 92.501 | 0.45562 | 623.02
| 2.9866 | 0.14305 | 327.91 | 0.066708 | 89.342 | 0.45873 | 614.38
| 3.0521 | 0.14511 | 330.61 | 0.028179 | 36.93 | 0.19802 | 259.52
| 3.1199 | 0.14879 | 335.33 | 0.058834 | 75.431 | 0.42264 | 541.87
| 3.1887 | 0.15076 | 337.8 | 0.026294 | 32.984 | 0.19304 | 242.16
| 3.2619 | 0.15434 | 342.19 | 0.049976 | 61.284 | 0.37535 | 460.28
| 3.3358 | 0.15793 | 346.49 | 0.047174 | 56.568 | 0.36232 | 434.47
| 3.4133 | 0.16208 | 351.36 | 0.052619 | 61.664 | 0.41353 | 484.62
| 3.4922 | 0.16669 | 356.64 | 0.058365 | 66.851 | 0.4693 | 537.54
| 3.5718 | 0.16931 | 359.58 | 0.032768 | 36.697 | 0.26948 | 301.79
| 3.652 | 0.17312 | 363.75 | 0.047383 | 51.898 | 0.39843 | 436.39
| 3.7359 | 0.1779 | 368.87 | 0.054638 | 58.501 | 0.46999 | 503.22
| 3.8236 | 0.17947 | 370.51 | 0.017837 | 18.66 | 0.15704 | 164.28
| 3.9118 | 0.18464 | 375.8 | 0.058337 | 59.652 | 0.52544 | 537.29
| 3.9991 | 0.18824 | 379.4 | 0.041992 | 42.002 | 0.38666 | 386.75
| 4.099 | 0.19168 | 382.75 | 0.030131 | 29.404 | 0.28437 | 277.5
| 4.2043 | 0.19558 | 386.47 | 0.04042 | 38.456 | 0.39127 | 372.26
| 4.3078 | 0.20077 | 391.28 | 0.046949 | 43.594 | 0.46566 | 432.39
| 4.4109 | 0.20344 | 393.7 | 0.027897 | 25.298 | 0.28332 | 256.93
| 4.5212 | 0.20759 | 397.38 | 0.03321 | 29.381 | 0.34571 | 305.85
| 4.6329 | 0.21248 | 401.6 | 0.049847 | 43.038 | 0.53172 | 459.09
| 4.7541 | 0.21503 | 403.75 | 0.017657 | 14.857 | 0.19327 | 162.62
| 4.8898 | 0.2177 | 405.93 | 0.020981 | 17.163 | 0.23621 | 193.23
| 5.0222 | 0.22269 | 409.91 | 0.036278 | 28.894 | 0.4195 | 334.11
| 5.1552 | 0.22667 | 412.99 | 0.030976 | 24.035 | 0.36767 | 285.28
| 5.3687 | 0.23807 | 421.48 | 0.038158 | 28.43 | 0.47159 | 351.36
| 5.6902 | 0.24535 | 426.6 | 0.021147 | 14.865 | 0.27698 | 194.71
| 6.045 | 0.25411 | 432.4 | 0.023968 | 15.86 | 0.33351 | 220.69
| 6.4343 | 0.26251 | 437.62 | 0.020338 | 12.643 | 0.30121 | 187.25
| 6.8673 | 0.27414 | 444.39 | 0.025683 | 14.96 | 0.40597 | 236.47
| 7.3528 | 0.28715 | 451.47 | 0.025115 | 13.663 | 0.42503 | 231.22
| 7.9139 | 0.30086 | 458.4 | 0.022702 | 11.475 | 0.41348 | 208.99
| 8.5599 | 0.31846 | 466.62 | 0.025566 | 11.947 | 0.50362 | 235.34
| 9.3059 | 0.33871 | 475.33 | 0.025199 | 10.831 | 0.53961 | 231.94
| 10.1902 | 0.36259 | 484.7 | 0.024752 | 9.7161 | 0.58035 | 227.81
| 12.4099 | 0.45951 | 515.94 | 0.027893 | 8.9906 | 0.79181 | 255.22
| 17.5029 | 0.64221 | 557.69 | 0.027221 | 6.2209 | 1.0835 | 247.61
| 30.9499 | 0.94054 | 596.25 | 0.014782 | 1.9104 | 1.015 | 131.18
| 58.2873 | 1.0569 | 604.24 | 0.0033729 | 0.23147 | 0.43915 | 30.137
| 0 | 0 | 0 | 0 | 0 | 0 | 0
| BJH | desorption | summary | 0 | 0 | 0 | 0
| 0 | 0 | 0 | 0 | 0 | 0 | 0
| Surface | Area | = | 604.236 | m²/g | 0 | 0
| Pore | Volume | = | 1.057 | cc/g | 0 | 0
| Pore | Diameter | Dv(d) | = | 1.201 | nm | 0

## Des data
| Quantachrome® | ASiQwin™- | Automated | Gas | Sorption | Data
| Acquisition | and | Reduction
| © | 1994-2013, | Quantachrome | Instruments
| version | 3.01
Analysis | Report
Operator: | CatHub | Date:3/6/2022 | Operator: | CatHub | Date:2023/07/04
Sample | ID: | St | SiO2 | Filename: | Stellate | SiO2.QPS
Sample | Desc: | St | SiO2 | Comment:
Sample | weight: | 0.0782 | g
Analysis | Time: | 1832.9 | min | End | of | run: | 2022-06-03 | 19:09 | Instrument: | QuadraSorb | Station | 1
Void | Vol.: | He | Mode.Cell: | 9mm | small | bulbRun | modeStandard | Instrument | version:7.01
Cold | Zone | Vol.:9.6408 | Warm | Zone | Vol.:13.1169
Thermal | delay: | 7200:00 | sec | He | evac | time: | 1900-01-09 | min
Outgas | Time: | 2 | hrs | OutgasTemp: | 150 | C
Analysis | gas: | Nitrogen | Bath | Temp: | 77.3 | K
Press. | Tolerance:variable/variable | (ads/des)Equil | time:variable/variable | sec | (ads/des)Equil | timeout:variable/240 | sec | (ads/des)
| Data | Reduction | Parameters
t-Method | Calc. | method: | de | Boer
BJH/DH | method | Moving | pt. | avg.: | off
Adsorbate | Nitrogen | Temperature | 77.350K
| Molec. | Wt.: | 28.013 | Cross | Section: | 16.2 | Å² | Liquid | Density: | 0.808 | g/cc
| Diameter | Pore | Volume | Pore | Surf | dV(d) | dS(d) | dV(logd) | dS(logd)
Area
| nm | cc/g | m²/g | cc/nm/g | m²/nm/g | cc/g | cc/g
| 1.2012 | 0.022155 | 73.777 | 0.12566 | 418.44 | 0.34693 | 1155.3
| 1.4293 | 0.051836 | 156.84 | 0.10609 | 296.91 | 0.34802 | 974
| 1.69 | 0.072943 | 206.8 | 0.087328 | 206.7 | 0.33924 | 802.95
| 1.9364 | 0.092052 | 246.27 | 0.076117 | 157.24 | 0.3389 | 700.08
| 2.1128 | 0.098334 | 258.17 | 0.061709 | 116.83 | 0.30015 | 568.25
| 2.2153 | 0.104 | 268.4 | 0.054888 | 99.108 | 0.27993 | 505.45
| 2.3195 | 0.10932 | 277.57 | 0.050539 | 87.154 | 0.26988 | 465.4
| 2.4256 | 0.11542 | 287.63 | 0.057101 | 94.165 | 0.31886 | 525.84
| 2.5347 | 0.12198 | 297.98 | 0.058895 | 92.944 | 0.34367 | 542.36
| 2.6209 | 0.12374 | 300.67 | 0.028866 | 44.056 | 0.1742 | 265.86
| 2.6785 | 0.12783 | 306.78 | 0.075624 | 112.94 | 0.46639 | 696.5
| 2.7379 | 0.12957 | 309.32 | 0.026941 | 39.36 | 0.16983 | 248.12
| 2.7982 | 0.13296 | 314.17 | 0.060487 | 86.465 | 0.38972 | 557.09
| 2.8595 | 0.1348 | 316.74 | 0.027636 | 38.658 | 0.18195 | 254.52
| 2.9252 | 0.13919 | 322.74 | 0.067646 | 92.501 | 0.45562 | 623.02
| 2.9866 | 0.14305 | 327.91 | 0.066708 | 89.342 | 0.45873 | 614.38
| 3.0521 | 0.14511 | 330.61 | 0.028179 | 36.93 | 0.19802 | 259.52
| 3.1199 | 0.14879 | 335.33 | 0.058834 | 75.431 | 0.42264 | 541.87
| 3.1887 | 0.15076 | 337.8 | 0.026294 | 32.984 | 0.19304 | 242.16
| 3.2619 | 0.15434 | 342.19 | 0.049976 | 61.284 | 0.37535 | 460.28
| 3.3358 | 0.15793 | 346.49 | 0.047174 | 56.568 | 0.36232 | 434.47
| 3.4133 | 0.16208 | 351.36 | 0.052619 | 61.664 | 0.41353 | 484.62
| 3.4922 | 0.16669 | 356.64 | 0.058365 | 66.851 | 0.4693 | 537.54
| 3.5718 | 0.16931 | 359.58 | 0.032768 | 36.697 | 0.26948 | 301.79
| 3.652 | 0.17312 | 363.75 | 0.047383 | 51.898 | 0.39843 | 436.39
| 3.7359 | 0.1779 | 368.87 | 0.054638 | 58.501 | 0.46999 | 503.22
| 3.8236 | 0.17947 | 370.51 | 0.017837 | 18.66 | 0.15704 | 164.28
| 3.9118 | 0.18464 | 375.8 | 0.058337 | 59.652 | 0.52544 | 537.29
| 3.9991 | 0.18824 | 379.4 | 0.041992 | 42.002 | 0.38666 | 386.75
| 4.099 | 0.19168 | 382.75 | 0.030131 | 29.404 | 0.28437 | 277.5
| 4.2043 | 0.19558 | 386.47 | 0.04042 | 38.456 | 0.39127 | 372.26
| 4.3078 | 0.20077 | 391.28 | 0.046949 | 43.594 | 0.46566 | 432.39
| 4.4109 | 0.20344 | 393.7 | 0.027897 | 25.298 | 0.28332 | 256.93
| 4.5212 | 0.20759 | 397.38 | 0.03321 | 29.381 | 0.34571 | 305.85
| 4.6329 | 0.21248 | 401.6 | 0.049847 | 43.038 | 0.53172 | 459.09
| 4.7541 | 0.21503 | 403.75 | 0.017657 | 14.857 | 0.19327 | 162.62
| 4.8898 | 0.2177 | 405.93 | 0.020981 | 17.163 | 0.23621 | 193.23
| 5.0222 | 0.22269 | 409.91 | 0.036278 | 28.894 | 0.4195 | 334.11
| 5.1552 | 0.22667 | 412.99 | 0.030976 | 24.035 | 0.36767 | 285.28
| 5.3687 | 0.23807 | 421.48 | 0.038158 | 28.43 | 0.47159 | 351.36
| 5.6902 | 0.24535 | 426.6 | 0.021147 | 14.865 | 0.27698 | 194.71
| 6.045 | 0.25411 | 432.4 | 0.023968 | 15.86 | 0.33351 | 220.69
| 6.4343 | 0.26251 | 437.62 | 0.020338 | 12.643 | 0.30121 | 187.25
| 6.8673 | 0.27414 | 444.39 | 0.025683 | 14.96 | 0.40597 | 236.47
| 7.3528 | 0.28715 | 451.47 | 0.025115 | 13.663 | 0.42503 | 231.22
| 7.9139 | 0.30086 | 458.4 | 0.022702 | 11.475 | 0.41348 | 208.99
| 8.5599 | 0.31846 | 466.62 | 0.025566 | 11.947 | 0.50362 | 235.34
| 9.3059 | 0.33871 | 475.33 | 0.025199 | 10.831 | 0.53961 | 231.94
| 10.1902 | 0.36259 | 484.7 | 0.024752 | 9.7161 | 0.58035 | 227.81
| 12.4099 | 0.45951 | 515.94 | 0.027893 | 8.9906 | 0.79181 | 255.22
| 17.5029 | 0.64221 | 557.69 | 0.027221 | 6.2209 | 1.0835 | 247.61
| 30.9499 | 0.94054 | 596.25 | 0.014782 | 1.9104 | 1.015 | 131.18
| 58.2873 | 1.0569 | 604.24 | 0.0033729 | 0.23147 | 0.43915 | 30.137
| BJH | desorption | summary
| Surface | Area | = | 604.236 | m²/g
| Pore | Volume | = | 1.057 | cc/g
| Pore | Diameter | Dv(d) | = | 1.201 | nm

## NLDFT Des
Diameter | Diameter | Pore Vol | Pore Surf Area | dV(logd) | dS(logd)
Area | Area
nm | nm | cc/g | m²/g | cc/g | cc/g
| 1.631 | 0.016661 | 62.422 | 0.074449 | 179.07
| 1.697 | 0.017967 | 65.501 | 0.071403 | 164.24
| 1.78 | 0.019372 | 68.658 | 0.068704 | 150.68
| 1.868 | 0.020832 | 71.784 | 0.075622 | 158.56
| 1.948 | 0.022334 | 74.868 | 0.087791 | 176.63
| 2.027 | 0.023946 | 78.05 | 0.098096 | 189.77
| 2.107 | 0.025676 | 81.335 | 0.10887 | 202.84
| 2.186 | 0.027517 | 84.702 | 0.12014 | 215.83
| 2.266 | 0.029472 | 88.154 | 0.13343 | 231.4
| 2.345 | 0.031585 | 91.758 | 0.14919 | 250.12
| 2.425 | 0.033866 | 95.521 | 0.16649 | 270.13
| 2.504 | 0.036329 | 99.455 | 0.1828 | 287.47
| 2.583 | 0.038877 | 103.4 | 0.15702 | 237.64
| 2.703 | 0.041544 | 107.35 | 0.14292 | 206.91
| 2.822 | 0.04437 | 111.35 | 0.15751 | 218.65
| 2.941 | 0.047317 | 115.36 | 0.16832 | 224.45
| 3.06 | 0.050289 | 119.25 | 0.17394 | 223.17
| 3.179 | 0.053195 | 122.9 | 0.1746 | 215.82
| 3.298 | 0.055968 | 126.27 | 0.17997 | 214.36
| 3.418 | 0.058861 | 129.65 | 0.19836 | 228.07
| 3.537 | 0.061995 | 133.2 | 0.21514 | 239.33
| 3.656 | 0.06515 | 136.65 | 0.22316 | 240.31
| 3.775 | 0.068307 | 139.99 | 0.20469 | 212.37
| 3.934 | 0.071665 | 143.41 | 0.21089 | 209.87
| 4.093 | 0.075714 | 147.36 | 0.25828 | 247.36
| 4.252 | 0.080384 | 151.76 | 0.29266 | 270.27
| 4.411 | 0.085224 | 156.15 | 0.31757 | 282.84
| 4.57 | 0.090332 | 160.62 | 0.37222 | 319.86
| 4.728 | 0.096443 | 165.79 | 0.44456 | 369.64
| 4.887 | 0.10328 | 171.38 | 0.42602 | 341.96
| 5.086 | 0.10995 | 176.63 | 0.39193 | 302.44
| 5.285 | 0.11661 | 181.67 | 0.44028 | 326.77
| 5.483 | 0.12432 | 187.29 | 0.51907 | 371.68
| 5.682 | 0.13293 | 193.36 | 0.58154 | 402.33
| 5.88 | 0.14197 | 199.51 | 0.6256 | 418.51
| 6.079 | 0.15128 | 205.63 | 0.59702 | 385.45
| 6.317 | 0.16056 | 211.51 | 0.59662 | 370.54
| 6.556 | 0.17086 | 217.79 | 0.63927 | 383.33
| 6.794 | 0.18077 | 223.63 | 0.64452 | 373.11
| 7.032 | 0.19048 | 229.15 | 0.6379 | 355.66
| 7.31 | 0.20105 | 234.93 | 0.64353 | 345.65
| 7.588 | 0.21174 | 240.57 | 0.61533 | 319.14
| 7.867 | 0.22068 | 245.11 | 0.59647 | 297.96
| 8.145 | 0.23009 | 249.74 | 0.62754 | 302.11
| 8.462 | 0.24055 | 254.68 | 0.64598 | 299.78
| 8.78 | 0.25115 | 259.51 | 0.67518 | 302.21
| 9.098 | 0.2618 | 264.19 | 0.76217 | 328.98
| 9.416 | 0.2743 | 269.5 | 0.78115 | 325.96
| 9.773 | 0.28608 | 274.32 | 0.75703 | 304.25
| 10.131 | 0.29837 | 279.17 | 0.9183 | 355.61
| 10.488 | 0.31423 | 285.23 | 1.0116 | 378.82
| 10.885 | 0.3299 | 290.98 | 0.98572 | 355.85
| 11.283 | 0.34551 | 296.52 | 1.0413 | 362.77
| 11.68 | 0.36178 | 302.09 | 1.0486 | 352.66
| 12.117 | 0.37799 | 307.44 | 1.0274 | 333.29
| 12.554 | 0.39398 | 312.54 | 0.98829 | 309.96
| 12.991 | 0.40788 | 316.82 | 1.0996 | 331.56
| 13.467 | 0.42751 | 322.64 | 1.4136 | 411.98
| 13.944 | 0.45134 | 329.48 | 1.4479 | 408.44
| 14.46 | 0.47224 | 335.26 | 1.2442 | 338.71
| 14.977 | 0.48996 | 340 | 1.2456 | 326.2
| 15.533 | 0.51096 | 345.4 | 1.4424 | 364.62
| 16.089 | 0.53482 | 351.34 | 1.5199 | 371.19
| 16.685 | 0.55819 | 356.94 | 1.4638 | 345.04
| 17.281 | 0.58026 | 362.05 | 1.2932 | 294.59
| 17.916 | 0.59817 | 366.04 | 1.2198 | 267.44
| 18.552 | 0.61786 | 370.29 | 1.2471 | 264.3
| 19.227 | 0.63642 | 374.15 | 1.1205 | 229.51
| 19.902 | 0.65204 | 377.29 | 1.0873 | 214.55
| 20.617 | 0.66938 | 380.65 | 1.0938 | 208.55
| 21.372 | 0.68589 | 383.74 | 0.97343 | 179.41
| 22.127 | 0.69926 | 386.16 | 0.93112 | 165.25
| 22.921 | 0.71418 | 388.77 | 0.99978 | 171.32
| 23.755 | 0.73009 | 391.44 | 0.99659 | 164.9
| 24.629 | 0.74529 | 393.91 | 0.95293 | 152.21
| 25.503 | 0.75947 | 396.14 | 0.9174 | 141.44
| 26.417 | 0.77321 | 398.22 | 1.0146 | 150.64
| 27.37 | 0.7906 | 400.76 | 1.1741 | 168.46
| 28.363 | 0.80946 | 403.42 | 1.2605 | 174.54
| 29.396 | 0.82969 | 406.17 | 1.2826 | 171.51
| 30.468 | 0.84934 | 408.75 | 1.1689 | 151.11
| 31.541 | 0.86545 | 410.79 | 1.0294 | 128.41
| 32.653 | 0.8803 | 412.61 | 1.0622 | 127.75
| 33.805 | 0.89743 | 414.64 | 1.1238 | 130.73
| 34.997 | 0.91413 | 416.55 | 0.97196 | 109.47
| 36.228 | 0.92665 | 417.93 | 0.83732 | 90.878
| 37.499 | 0.93924 | 419.28 | 0.91556 | 95.882
| 38.81 | 0.95402 | 420.8 | 0.94563 | 95.906
| 40.16 | 0.9674 | 422.13 | 0.80378 | 78.882
| 41.551 | 0.97785 | 423.14 | 0.78583 | 74.267
| 42.981 | 0.99057 | 424.32 | 0.8657 | 80.565
| 0 | 0 | 0 | 0 | 0
| DFT | method | summary | 0 | 0
| Pore | volume | = | 0.991 | cc/g
| Surface | area | = | 424.32 | m²/g
| Lower | confidence | limit | = | 1.564
| Fitting | error | = | 0.472 | %
| Pore | width | (Mode(dLog)) | = | 16.089
| 0 | 0 | 0 | 0 | 0
| Moving | point | average | : | off
| 0 | 0 | 0 | 0 | 0
| 0 | 0 | 0 | 0 | 0
| 0 | 0 | 0 | 0 | 0
| 0 | 0 | 0 | 0 | 0
| 0 | 0 | 0 | 0 | 0
| 0 | 0 | 0 | 0 | 0
| 0 | 0 | 0 | 0 | 0
| 0 | 0 | 0 | 0 | 0
| 0 | 0 | 0 | 0 | 0
| 0 | 0 | 0 | 0 | 0
| 0 | 0 | 0 | 0 | 0
| 0 | 0 | 0 | 0 | 0
| 0 | 0 | 0 | 0 | 0
| 0 | 0 | 0 | 0 | 0
| 0 | 0 | 0 | 0 | 0
| 0 | 0 | 0 | 0 | 0
| 0 | 0 | 0 | 0 | 0
| 0 | 0 | 0 | 0 | 0
| 0 | 0 | 0 | 0 | 0
| 0 | 0 | 0 | 0 | 0
| 0 | 0 | 0 | 0 | 0

## NLDFT data
| Quantachrome® | ASiQwin™- | Automated | Gas | Sorption | Data
| Acquisition | and | Reduction
| © | 1994-2013, | Quantachrome | Instruments
| version | 3.01
Analysis | Report
Operator: | CatHub | Date:3/6/2022 | Operator: | CatHub | Date:2023/07/04
Sample | ID: | St | SiO2 | Filename: | Stellate | SiO2.QPS
Sample | Desc: | St | SiO2 | Comment:
Sample | weight: | 0.0782 | g
Analysis | Time: | 1832.9 | min | End | of | run: | 2022-06-03 | 19:09 | Instrument: | QuadraSorb | Station | 1
Void | Vol.: | He | Mode.Cell: | 9mm | small | bulbRun | modeStandard | Instrument | version:7.01
Cold | Zone | Vol.:9.6408 | Warm | Zone | Vol.:13.1169
Thermal | delay: | 7200:00 | sec | He | evac | time: | 1900-01-09 | min
Outgas | Time: | 2 | hrs | OutgasTemp: | 150 | C
Analysis | gas: | Nitrogen | Bath | Temp: | 77.3 | K
Press. | Tolerance:variable/variable | (ads/des)Equil | time:variable/variable | sec | (ads/des)Equil | timeout:variable/240 | sec | (ads/des)
| Data | Reduction | Parameters
DFT | method | Calc. | Model: | N2 | at | 77 | K | on | silica | (cylindr. | pore, | NLDFT | adsorption | branch | model)
| Rel. | press. | range: | 0 | - | 1 | Moving | pt. | avg: | off
Adsorbate | Nitrogen | Temperature | 77.350K
| Molec. | Wt.: | 28.013 | Cross | Section: | 16.2 | Å² | Liquid | Density: | 0.808 | g/cc
| Pore | width | Cumulative | Cumulative | dV(log | d) | dS(log | d)
| Pore | Volume | Surface | Area
| nm | cc/g | m²/g | cc/g | m²/g
| 1.564 | 0.015328 | 59.154 | 0.073159 | 179.42
| 1.631 | 0.016661 | 62.422 | 0.074449 | 179.07
| 1.697 | 0.017967 | 65.501 | 0.071403 | 164.24
| 1.78 | 0.019372 | 68.658 | 0.068704 | 150.68
| 1.868 | 0.020832 | 71.784 | 0.075622 | 158.56
| 1.948 | 0.022334 | 74.868 | 0.087791 | 176.63
| 2.027 | 0.023946 | 78.05 | 0.098096 | 189.77
| 2.107 | 0.025676 | 81.335 | 0.10887 | 202.84
| 2.186 | 0.027517 | 84.702 | 0.12014 | 215.83
| 2.266 | 0.029472 | 88.154 | 0.13343 | 231.4
| 2.345 | 0.031585 | 91.758 | 0.14919 | 250.12
| 2.425 | 0.033866 | 95.521 | 0.16649 | 270.13
| 2.504 | 0.036329 | 99.455 | 0.1828 | 287.47
| 2.583 | 0.038877 | 103.4 | 0.15702 | 237.64
| 2.703 | 0.041544 | 107.35 | 0.14292 | 206.91
| 2.822 | 0.04437 | 111.35 | 0.15751 | 218.65
| 2.941 | 0.047317 | 115.36 | 0.16832 | 224.45
| 3.06 | 0.050289 | 119.25 | 0.17394 | 223.17
| 3.179 | 0.053195 | 122.9 | 0.1746 | 215.82
| 3.298 | 0.055968 | 126.27 | 0.17997 | 214.36
| 3.418 | 0.058861 | 129.65 | 0.19836 | 228.07
| 3.537 | 0.061995 | 133.2 | 0.21514 | 239.33
| 3.656 | 0.06515 | 136.65 | 0.22316 | 240.31
| 3.775 | 0.068307 | 139.99 | 0.20469 | 212.37
| 3.934 | 0.071665 | 143.41 | 0.21089 | 209.87
| 4.093 | 0.075714 | 147.36 | 0.25828 | 247.36
| 4.252 | 0.080384 | 151.76 | 0.29266 | 270.27
| 4.411 | 0.085224 | 156.15 | 0.31757 | 282.84
| 4.57 | 0.090332 | 160.62 | 0.37222 | 319.86
| 4.728 | 0.096443 | 165.79 | 0.44456 | 369.64
| 4.887 | 0.10328 | 171.38 | 0.42602 | 341.96
| 5.086 | 0.10995 | 176.63 | 0.39193 | 302.44
| 5.285 | 0.11661 | 181.67 | 0.44028 | 326.77
| 5.483 | 0.12432 | 187.29 | 0.51907 | 371.68
| 5.682 | 0.13293 | 193.36 | 0.58154 | 402.33
| 5.88 | 0.14197 | 199.51 | 0.6256 | 418.51
| 6.079 | 0.15128 | 205.63 | 0.59702 | 385.45
| 6.317 | 0.16056 | 211.51 | 0.59662 | 370.54
| 6.556 | 0.17086 | 217.79 | 0.63927 | 383.33
| 6.794 | 0.18077 | 223.63 | 0.64452 | 373.11
| 7.032 | 0.19048 | 229.15 | 0.6379 | 355.66
| 7.31 | 0.20105 | 234.93 | 0.64353 | 345.65
| 7.588 | 0.21174 | 240.57 | 0.61533 | 319.14
| 7.867 | 0.22068 | 245.11 | 0.59647 | 297.96
| 8.145 | 0.23009 | 249.74 | 0.62754 | 302.11
| 8.462 | 0.24055 | 254.68 | 0.64598 | 299.78
| 8.78 | 0.25115 | 259.51 | 0.67518 | 302.21
| 9.098 | 0.2618 | 264.19 | 0.76217 | 328.98
| 9.416 | 0.2743 | 269.5 | 0.78115 | 325.96
| 9.773 | 0.28608 | 274.32 | 0.75703 | 304.25
| 10.131 | 0.29837 | 279.17 | 0.9183 | 355.61
| 10.488 | 0.31423 | 285.23 | 1.0116 | 378.82
| 10.885 | 0.3299 | 290.98 | 0.98572 | 355.85
| 11.283 | 0.34551 | 296.52 | 1.0413 | 362.77
| 11.68 | 0.36178 | 302.09 | 1.0486 | 352.66
| 12.117 | 0.37799 | 307.44 | 1.0274 | 333.29
| 12.554 | 0.39398 | 312.54 | 0.98829 | 309.96
| 12.991 | 0.40788 | 316.82 | 1.0996 | 331.56
| 13.467 | 0.42751 | 322.64 | 1.4136 | 411.98
| 13.944 | 0.45134 | 329.48 | 1.4479 | 408.44
| 14.46 | 0.47224 | 335.26 | 1.2442 | 338.71
| 14.977 | 0.48996 | 340 | 1.2456 | 326.2
| 15.533 | 0.51096 | 345.4 | 1.4424 | 364.62
| 16.089 | 0.53482 | 351.34 | 1.5199 | 371.19
| 16.685 | 0.55819 | 356.94 | 1.4638 | 345.04
| 17.281 | 0.58026 | 362.05 | 1.2932 | 294.59
| 17.916 | 0.59817 | 366.04 | 1.2198 | 267.44
| 18.552 | 0.61786 | 370.29 | 1.2471 | 264.3
| 19.227 | 0.63642 | 374.15 | 1.1205 | 229.51
| 19.902 | 0.65204 | 377.29 | 1.0873 | 214.55
| 20.617 | 0.66938 | 380.65 | 1.0938 | 208.55
| 21.372 | 0.68589 | 383.74 | 0.97343 | 179.41
| 22.127 | 0.69926 | 386.16 | 0.93112 | 165.25
| 22.921 | 0.71418 | 388.77 | 0.99978 | 171.32
| 23.755 | 0.73009 | 391.44 | 0.99659 | 164.9
| 24.629 | 0.74529 | 393.91 | 0.95293 | 152.21
| 25.503 | 0.75947 | 396.14 | 0.9174 | 141.44
| 26.417 | 0.77321 | 398.22 | 1.0146 | 150.64
| 27.37 | 0.7906 | 400.76 | 1.1741 | 168.46
| 28.363 | 0.80946 | 403.42 | 1.2605 | 174.54
| 29.396 | 0.82969 | 406.17 | 1.2826 | 171.51
| 30.468 | 0.84934 | 408.75 | 1.1689 | 151.11
| 31.541 | 0.86545 | 410.79 | 1.0294 | 128.41
| 32.653 | 0.8803 | 412.61 | 1.0622 | 127.75
| 33.805 | 0.89743 | 414.64 | 1.1238 | 130.73
| 34.997 | 0.91413 | 416.55 | 0.97196 | 109.47
| 36.228 | 0.92665 | 417.93 | 0.83732 | 90.878
| 37.499 | 0.93924 | 419.28 | 0.91556 | 95.882
| 38.81 | 0.95402 | 420.8 | 0.94563 | 95.906
| 40.16 | 0.9674 | 422.13 | 0.80378 | 78.882
| 41.551 | 0.97785 | 423.14 | 0.78583 | 74.267
| 42.981 | 0.99057 | 424.32 | 0.8657 | 80.565
| DFT | method | summary
| Pore | volume | = | 0.991 | cc/g
| Surface | area | = | 424.32 | m²/g
| Lower | confidence | limit | = | 1.564 | nm
| Fitting | error | = | 0.472 | %
| Pore | width | (Mode(dLog)) | = | 16.089 | nm
| Moving | point | average | : | off