## Isotherm data
| Quantachrome® | ASiQwin™- | Automated | Gas | Sorption | Data
| Acquisition | and | Reduction
| © | 1994-2013, | Quantachrome | Instruments
| version | 3.01
Analysis | Report
Operator: | Cathub | Date:8/26/2022 | Operator: | CatHub | Date:2023/07/02
Sample | ID: | Raspberry | - | sup | Filename: | Raspberry | - | support.QPS
Sample | Desc: | Raspberry | - | support | Comment:
Sample | weight: | 0.0384 | g
Analysis | Time: | 1044.2 | min | End | of | run: | 8/26/2022 | 10:43 | Instrument: | QuadraSorb | Station | 1
Void | Vol.: | He | Mode.Cell: | 9mm | no | bulbRun | mode | Standard | Instrument | version:7.01
Cold | Zone | Vol.:6.5986 | Warm | Zone | Vol.:13.0885
Thermal | delay: | 7200:00 | sec | He | evac | time: | 1900-01-09 | min
Outgas | Time: | 72 | hrs | OutgasTemp: | 90 | C
Analysis | gas: | Nitrogen | Bath | Temp: | 77.3 | K
Press. | Tolerance:variable/0.050 | (ads/des)Equil | time:variable/variable | sec | (ads/des)Equil | timeout:variable/240 | sec | (ads/des)
| Data | Reduction | Parameters
Adsorbate | Nitrogen | Temperature | 77.350K
| Molec. | Wt.: | 28.013 | Cross | Section: | 16.2 | Å² | Liquid | Density: | 0.808 | g/cc
| Relative | Volume | @ | STP
Pressure
cc/g
| 0.00971766 | 84.3757
| 0.0209987 | 96.4229
| 0.0388173 | 107.6623
| 0.0498658 | 112.7421
| 0.0754595 | 122.5195
| 0.0904074 | 127.3938
| 0.149542 | 144.3624
| 0.19352 | 154.5905
| 0.249122 | 166.6612
| 0.289159 | 173.2161
| 0.350088 | 182.6791
| 0.399137 | 191.6116
| 0.440287 | 197.2389
| 0.5003 | 205.1872
| 0.524525 | 210.8552
| 0.550069 | 214.4213
| 0.573829 | 217.3901
| 0.599224 | 220.8808
| 0.625547 | 224.3343
| 0.650684 | 231.2004
| 0.674636 | 234.3399
| 0.699555 | 240.7831
| 0.724969 | 245.0475
| 0.749427 | 249.0034
| 0.775412 | 253.8593
| 0.799435 | 263.5515
| 0.825425 | 270.0444
| 0.849657 | 277.5827
| 0.873923 | 293.5567
| 0.900165 | 307.7906
| 0.924762 | 340.9689
| 0.949294 | 407.0721
| 0.974298 | 652.2451
| 0.98903 | 851.3097
| 0.975694 | 842.6757
| 0.951298 | 669.2793
| 0.89835 | 343.1287
| 0.849401 | 307.5324
| 0.800106 | 290.3838
| 0.78062 | 283.6708
| 0.761397 | 279.0606
| 0.738975 | 273.8397
| 0.720513 | 269.8185
| 0.700381 | 265.6955
| 0.67984 | 262.509
| 0.661064 | 258.5013
| 0.640793 | 254.3926
| 0.620748 | 251.4128
| 0.600003 | 248.0771
| 0.580303 | 244.5709
| 0.559788 | 241.1561
| 0.53954 | 237.6887
| 0.519718 | 234.1993
| 0.500791 | 230.9555
| 0.479039 | 227.4805
| 0.460908 | 224.0661
| 0.440508 | 220.046
| 0.420869 | 216.0634
| 0.400728 | 211.9564
| 0.374638 | 206.8024
| 0.350064 | 202.0793
| 0.325319 | 197.1933
| 0.300845 | 192.3545
| 0.275325 | 187.2483
| 0.249004 | 181.7307
| 0.225389 | 176.2812
| 0.200876 | 170.3079
| 0.150646 | 156.6574
| 0.101124 | 140.8168
| 0.0510625 | 121.2385
| 0.0259931 | 106.7641

## Isotherm figure
Relative | Volume | Relative | Volume
Pressure | cc/g | Pressure | cc/g
0.00971766 | 84.3757 | 0.98903 | 851.3097
0.0209987 | 96.4229 | 0.975694 | 842.6757
0.0388173 | 107.6623 | 0.951298 | 669.2793
0.0498658 | 112.7421 | 0.89835 | 343.1287
0.0754595 | 122.5195 | 0.849401 | 307.5324
0.0904074 | 127.3938 | 0.800106 | 290.3838
0.149542 | 144.3624 | 0.78062 | 283.6708
0.19352 | 154.5905 | 0.761397 | 279.0606
0.249122 | 166.6612 | 0.738975 | 273.8397
0.289159 | 173.2161 | 0.720513 | 269.8185
0.350088 | 182.6791 | 0.700381 | 265.6955
0.399137 | 191.6116 | 0.67984 | 262.509
0.440287 | 197.2389 | 0.661064 | 258.5013
0.5003 | 205.1872 | 0.640793 | 254.3926
0.524525 | 210.8552 | 0.620748 | 251.4128
0.550069 | 214.4213 | 0.600003 | 248.0771
0.573829 | 217.3901 | 0.580303 | 244.5709
0.599224 | 220.8808 | 0.559788 | 241.1561
0.625547 | 224.3343 | 0.53954 | 237.6887
0.650684 | 231.2004 | 0.519718 | 234.1993
0.674636 | 234.3399 | 0.500791 | 230.9555
0.699555 | 240.7831 | 0.479039 | 227.4805
0.724969 | 245.0475 | 0.460908 | 224.0661
0.749427 | 249.0034 | 0.440508 | 220.046
0.775412 | 253.8593 | 0.420869 | 216.0634
0.799435 | 263.5515 | 0.400728 | 211.9564
0.825425 | 270.0444 | 0.374638 | 206.8024
0.849657 | 277.5827 | 0.350064 | 202.0793
0.873923 | 293.5567 | 0.325319 | 197.1933
0.900165 | 307.7906 | 0.300845 | 192.3545
0.924762 | 340.9689 | 0.275325 | 187.2483
0.949294 | 407.0721 | 0.249004 | 181.7307
0.974298 | 652.2451 | 0.225389 | 176.2812
0.98903 | 851.3097 | 0.200876 | 170.3079
|  | 0.150646 | 156.6574
|  | 0.101124 | 140.8168
|  | 0.0510625 | 121.2385
|  | 0.0259931 | 106.7641

## BET
| Quantachrome® | ASiQwin™- | Automated | Gas | Sorption | Data
| Acquisition | and | Reduction
| © | 1994-2013, | Quantachrome | Instruments
| version | 3.01
Analysis | Report
Operator: | Cathub | Date:8/26/2022 | Operator: | CatHub | Date:2023/07/02
Sample | ID: | Raspberry | - | sup | Filename: | Raspberry | - | support.QPS
Sample | Desc: | Raspberry | - | support | Comment:
Sample | weight: | 0.0384 | g
Analysis | Time: | 1044.2 | min | End | of | run: | 8/26/2022 | 10:43 | Instrument: | QuadraSorb | Station | 1
Void | Vol.: | He | Mode.Cell: | 9mm | no | bulbRun | mode | Standard | Instrument | version:7.01
Cold | Zone | Vol.:6.5986 | Warm | Zone | Vol.:13.0885
Thermal | delay: | 7200:00 | sec | He | evac | time: | 1900-01-09 | min
Outgas | Time: | 72 | hrs | OutgasTemp: | 90 | C
Analysis | gas: | Nitrogen | Bath | Temp: | 77.3 | K
Press. | Tolerance:variable/0.050 | (ads/des)Equil | time:variable/variable | sec | (ads/des)Equil | timeout:variable/240 | sec | (ads/des)
| Data | Reduction | Parameters
Adsorbate | Nitrogen | Temperature | 77.350K
| Molec. | Wt.: | 28.013 | Cross | Section: | 16.2 | Å² | Liquid | Density: | 0.808 | g/cc
| Relative | Volume | @ | STP | 1 | / | [ | W((Po/P) | - | 1) | ]
Pressure
| P/Po | cc/g
| 0.0209987 | 96.4229 | 0.17798
| 0.0388173 | 107.6623 | 0.30013
| 0.0498658 | 112.7421 | 0.37246
| 0.0754595 | 122.5195 | 0.53301
| 0.0904074 | 127.3938 | 0.62425
| 0.149542 | 144.3624 | 0.97455
| 0.19352 | 154.5905 | 1.2419
| BET | summary
| Slope | = | 6.115
| Intercept | = | 0.06306
| Correlation | coefficient, | r | = | 0.999787
| C | constant= | 97.979
| Surface | Area | = | 563.674 | m²/g

## T-plot
| Quantachrome® | ASiQwin™- | Automated | Gas | Sorption | Data
| Acquisition | and | Reduction
| © | 1994-2013, | Quantachrome | Instruments
| version | 3.01
Analysis | Report
Operator: | Cathub | Date:8/26/2022 | Operator: | CatHub | Date:2023/07/02
Sample | ID: | Raspberry | - | sup | Filename: | Raspberry | - | support.QPS
Sample | Desc: | Raspberry | - | support | Comment:
Sample | weight: | 0.0384 | g
Analysis | Time: | 1044.2 | min | End | of | run: | 8/26/2022 | 10:43 | Instrument: | QuadraSorb | Station | 1
Void | Vol.: | He | Mode.Cell: | 9mm | no | bulbRun | mode | Standard | Instrument | version:7.01
Cold | Zone | Vol.:6.5986 | Warm | Zone | Vol.:13.0885
Thermal | delay: | 7200:00 | sec | He | evac | time: | 1900-01-09 | min
Outgas | Time: | 72 | hrs | OutgasTemp: | 90 | C
Analysis | gas: | Nitrogen | Bath | Temp: | 77.3 | K
Press. | Tolerance:variable/0.050 | (ads/des)Equil | time:variable/variable | sec | (ads/des)Equil | timeout:variable/240 | sec | (ads/des)
| Data | Reduction | Parameters
t-Method | Calc. | method: | de | Boer
Adsorbate | Nitrogen | Temperature | 77.350K
| Molec. | Wt.: | 28.013 | Cross | Section: | 16.2 | Å² | Liquid | Density: | 0.808 | g/cc
| Relative | Thickness | Volume | @ | STP
Pressure
| (Å) | (cc/g)
| 0.2491225 | 4.6842 | 166.661
| 0.2891588 | 4.9418 | 173.216
| 0.3500876 | 5.3443 | 182.679
| 0.3991365 | 5.6849 | 191.612
| 0.4402868 | 5.9873 | 197.239
| 0.5002996 | 6.4645 | 205.187
| V-t | method | summary
| Thickness | method: | DeBoer
| Slope | = | 22.004
| Intercept | = | 64.683
| Correlation | coefficient, | r | = | 0.996053
| Micropore | volume | = | 0.1 | cc/g
| Micropore | area | = | 223.307 | m²/g
| External | surface | area | = | 340.366 | m²/g

## Total pore vol
| Quantachrome® | ASiQwin™- | Automated | Gas | Sorption | Data
| Acquisition | and | Reduction
| © | 1994-2013, | Quantachrome | Instruments
| version | 3.01
Analysis | Report
Operator: | Cathub | Date:8/26/2022 | Operator: | CatHub | Date:2023/07/02
Sample | ID: | Raspberry | - | sup | Filename: | Raspberry | - | support.QPS
Sample | Desc: | Raspberry | - | support | Comment:
Sample | weight: | 0.0384 | g
Analysis | Time: | 1044.2 | min | End | of | run: | 8/26/2022 | 10:43 | Instrument: | QuadraSorb | Station | 1
Void | Vol.: | He | Mode.Cell: | 9mm | no | bulbRun | mode | Standard | Instrument | version:7.01
Cold | Zone | Vol.:6.5986 | Warm | Zone | Vol.:13.0885
Thermal | delay: | 7200:00 | sec | He | evac | time: | 1900-01-09 | min
Outgas | Time: | 72 | hrs | OutgasTemp: | 90 | C
Analysis | gas: | Nitrogen | Bath | Temp: | 77.3 | K
Press. | Tolerance:variable/0.050 | (ads/des)Equil | time:variable/variable | sec | (ads/des)Equil | timeout:variable/240 | sec | (ads/des)
| Data | Reduction | Parameters
Adsorbate | Nitrogen | Temperature | 77.350K
| Molec. | Wt.: | 28.013 | Cross | Section: | 16.2 | Å² | Liquid | Density: | 0.808 | g/cc
| Total | Pore | Volume | summary
| Total | Pore | Volume
| Total | pore | volume | = | 1.317 | cc/g | for
| pores | smaller | than | 176.8 | nm | (Diameter)
| at | P/Po | = | 0.98903

## Des
Diameter | Diameter | Pore Vol | Pore Surf Area | dV(d) | dS(d) | dV(logd) | dS(logd)
Area | Area
nm | nm | cc/g | m²/g | cc/Å/g | m²/Å/g | cc/g | cc/g
| 1.201 | 0.028939 | 96.386 | 0.16037 | 534.15 | 0.44265 | 1474.3
| 1.4307 | 0.071705 | 215.95 | 0.15326 | 428.48 | 0.50328 | 1407.1
| 1.6935 | 0.11118 | 309.2 | 0.16016 | 378.3 | 0.62343 | 1472.5
| 1.9403 | 0.14524 | 379.4 | 0.13778 | 284.04 | 0.61475 | 1267.3
| 2.1256 | 0.15975 | 406.72 | 0.11762 | 221.33 | 0.57549 | 1083
| 2.2483 | 0.17275 | 429.84 | 0.1065 | 189.48 | 0.55123 | 980.69
| 2.3797 | 0.18508 | 450.56 | 0.087597 | 147.24 | 0.47985 | 806.57
| 2.5212 | 0.19615 | 468.13 | 0.077844 | 123.5 | 0.45179 | 716.78
| 2.6637 | 0.20659 | 483.81 | 0.073121 | 109.8 | 0.44838 | 673.31
| 2.811 | 0.21713 | 498.8 | 0.069396 | 98.748 | 0.44907 | 639
| 2.9666 | 0.22704 | 512.17 | 0.062232 | 83.909 | 0.42499 | 573.04
| 3.1362 | 0.23801 | 526.15 | 0.060944 | 77.73 | 0.43998 | 561.16
| 3.2999 | 0.24686 | 536.88 | 0.060014 | 72.748 | 0.45593 | 552.66
| 3.4496 | 0.25532 | 546.69 | 0.055658 | 64.539 | 0.44202 | 512.55
| 3.6093 | 0.26357 | 555.84 | 0.04933 | 54.67 | 0.40989 | 454.26
| 3.772 | 0.27025 | 562.92 | 0.042278 | 44.834 | 0.36714 | 389.34
| 3.9521 | 0.27598 | 568.72 | 0.028321 | 28.664 | 0.25767 | 260.79
| 4.1476 | 0.28154 | 574.08 | 0.029444 | 28.396 | 0.28114 | 271.14
| 4.3481 | 0.28748 | 579.55 | 0.028034 | 25.79 | 0.28061 | 258.15
| 4.5711 | 0.29305 | 584.42 | 0.023771 | 20.801 | 0.25014 | 218.89
| 4.8168 | 0.29814 | 588.65 | 0.019803 | 16.445 | 0.21959 | 182.35
| 5.0802 | 0.3035 | 592.87 | 0.019891 | 15.662 | 0.23262 | 183.16
| 5.3703 | 0.3078 | 596.07 | 0.01382 | 10.294 | 0.17085 | 127.25
| 5.6915 | 0.31094 | 598.28 | 0.0094904 | 6.6699 | 0.12434 | 87.385
| 6.0429 | 0.31697 | 602.27 | 0.01621 | 10.73 | 0.22548 | 149.25
| 6.42 | 0.32281 | 605.91 | 0.015257 | 9.5059 | 0.22547 | 140.48
| 6.8461 | 0.32551 | 607.49 | 0.0057593 | 3.365 | 0.090754 | 53.025
| 7.3421 | 0.33044 | 610.17 | 0.0094412 | 5.1436 | 0.15954 | 86.92
| 7.8758 | 0.33519 | 612.59 | 0.0087169 | 4.4271 | 0.15802 | 80.253
| 8.5327 | 0.34125 | 615.43 | 0.007879 | 3.6936 | 0.1547 | 72.52
| 9.3053 | 0.34621 | 617.56 | 0.0063846 | 2.7445 | 0.13672 | 58.771
| 10.1595 | 0.3556 | 621.26 | 0.010082 | 3.9694 | 0.23568 | 92.792
| 12.3135 | 0.37612 | 627.92 | 0.0060777 | 1.9743 | 0.17124 | 55.625
| 17.2201 | 0.42997 | 640.43 | 0.0083651 | 1.9431 | 0.32779 | 76.14
| 30.9156 | 1.0268 | 717.65 | 0.028484 | 3.6853 | 1.9475 | 251.97
| 61.2436 | 1.325 | 737.13 | 0.0075112 | 0.49058 | 1.021 | 66.686
| 128.9494 | 1.3391 | 737.57 | 0.00014752 | 0.0045762 | 0.041712 | 1.2939
| BJH | desorption | summary | 0 | 0 | 0 | 0
| 0 | 0 | 0 | 0 | 0 | 0 | 0
| Surface | Area | = | 737.567 | m²/g | 0 | 0
| Pore | Volume | = | 1.339 | cc/g | 0 | 0
| Pore | Diameter | Dv(d) | = | 1.201 | nm | 0
| 0 | 0 | 0 | 0 | 0 | 0 | 0
| 0 | 0 | 0 | 0 | 0 | 0 | 0
| 0 | 0 | 0 | 0 | 0 | 0 | 0

## Des data
| Quantachrome® | ASiQwin™- | Automated | Gas | Sorption | Data
| Acquisition | and | Reduction
| © | 1994-2013, | Quantachrome | Instruments
| version | 3.01
Analysis | Report
Operator: | Cathub | Date:8/26/2022 | Operator: | CatHub | Date:2023/07/03
Sample | ID: | Raspberry | - | sup | Filename: | Raspberry | - | support.QPS
Sample | Desc: | Raspberry | - | support | Comment:
Sample | weight: | 0.0384 | g
Analysis | Time: | 1044.2 | min | End | of | run: | 8/26/2022 | 10:43 | Instrument: | QuadraSorb | Station | 1
Void | Vol.: | He | Mode.Cell: | 9mm | no | bulbRun | mode | Standard | Instrument | version:7.01
Cold | Zone | Vol.:6.5986 | Warm | Zone | Vol.:13.0885
Thermal | delay: | 7200:00 | sec | He | evac | time: | 1900-01-09 | min
Outgas | Time: | 72 | hrs | OutgasTemp: | 90 | C
Analysis | gas: | Nitrogen | Bath | Temp: | 77.3 | K
Press. | Tolerance:variable/0.050 | (ads/des)Equil | time:variable/variable | sec | (ads/des)Equil | timeout:variable/240 | sec | (ads/des)
| Data | Reduction | Parameters
t-Method | Calc. | method: | de | Boer
BJH/DH | method | Moving | pt. | avg.: | off
Adsorbate | Nitrogen | Temperature | 77.350K
| Molec. | Wt.: | 28.013 | Cross | Section: | 16.2 | Å² | Liquid | Density: | 0.808 | g/cc
| Diameter | Pore | Volume | Pore | Surf | dV(d) | dS(d) | dV(logd) | dS(logd)
Area
| nm | cc/g | m²/g | cc/nm/g | m²/nm/g | cc/g | cc/g
| 1.201 | 0.028939 | 96.386 | 0.16037 | 534.15 | 0.44265 | 1474.3
| 1.4307 | 0.071705 | 215.95 | 0.15326 | 428.48 | 0.50328 | 1407.1
| 1.6935 | 0.11118 | 309.2 | 0.16016 | 378.3 | 0.62343 | 1472.5
| 1.9403 | 0.14524 | 379.4 | 0.13778 | 284.04 | 0.61475 | 1267.3
| 2.1256 | 0.15975 | 406.72 | 0.11762 | 221.33 | 0.57549 | 1083
| 2.2483 | 0.17275 | 429.84 | 0.1065 | 189.48 | 0.55123 | 980.69
| 2.3797 | 0.18508 | 450.56 | 0.087597 | 147.24 | 0.47985 | 806.57
| 2.5212 | 0.19615 | 468.13 | 0.077844 | 123.5 | 0.45179 | 716.78
| 2.6637 | 0.20659 | 483.81 | 0.073121 | 109.8 | 0.44838 | 673.31
| 2.811 | 0.21713 | 498.8 | 0.069396 | 98.748 | 0.44907 | 639
| 2.9666 | 0.22704 | 512.17 | 0.062232 | 83.909 | 0.42499 | 573.04
| 3.1362 | 0.23801 | 526.15 | 0.060944 | 77.73 | 0.43998 | 561.16
| 3.2999 | 0.24686 | 536.88 | 0.060014 | 72.748 | 0.45593 | 552.66
| 3.4496 | 0.25532 | 546.69 | 0.055658 | 64.539 | 0.44202 | 512.55
| 3.6093 | 0.26357 | 555.84 | 0.04933 | 54.67 | 0.40989 | 454.26
| 3.772 | 0.27025 | 562.92 | 0.042278 | 44.834 | 0.36714 | 389.34
| 3.9521 | 0.27598 | 568.72 | 0.028321 | 28.664 | 0.25767 | 260.79
| 4.1476 | 0.28154 | 574.08 | 0.029444 | 28.396 | 0.28114 | 271.14
| 4.3481 | 0.28748 | 579.55 | 0.028034 | 25.79 | 0.28061 | 258.15
| 4.5711 | 0.29305 | 584.42 | 0.023771 | 20.801 | 0.25014 | 218.89
| 4.8168 | 0.29814 | 588.65 | 0.019803 | 16.445 | 0.21959 | 182.35
| 5.0802 | 0.3035 | 592.87 | 0.019891 | 15.662 | 0.23262 | 183.16
| 5.3703 | 0.3078 | 596.07 | 0.01382 | 10.294 | 0.17085 | 127.25
| 5.6915 | 0.31094 | 598.28 | 0.0094904 | 6.6699 | 0.12434 | 87.385
| 6.0429 | 0.31697 | 602.27 | 0.01621 | 10.73 | 0.22548 | 149.25
| 6.42 | 0.32281 | 605.91 | 0.015257 | 9.5059 | 0.22547 | 140.48
| 6.8461 | 0.32551 | 607.49 | 0.0057593 | 3.365 | 0.090754 | 53.025
| 7.3421 | 0.33044 | 610.17 | 0.0094412 | 5.1436 | 0.15954 | 86.92
| 7.8758 | 0.33519 | 612.59 | 0.0087169 | 4.4271 | 0.15802 | 80.253
| 8.5327 | 0.34125 | 615.43 | 0.007879 | 3.6936 | 0.1547 | 72.52
| 9.3053 | 0.34621 | 617.56 | 0.0063846 | 2.7445 | 0.13672 | 58.771
| 10.1595 | 0.3556 | 621.26 | 0.010082 | 3.9694 | 0.23568 | 92.792
| 12.3135 | 0.37612 | 627.92 | 0.0060777 | 1.9743 | 0.17124 | 55.625
| 17.2201 | 0.42997 | 640.43 | 0.0083651 | 1.9431 | 0.32779 | 76.14
| 30.9156 | 1.0268 | 717.65 | 0.028484 | 3.6853 | 1.9475 | 251.97
| 61.2436 | 1.325 | 737.13 | 0.0075112 | 0.49058 | 1.021 | 66.686
| 128.9494 | 1.3391 | 737.57 | 0.00014752 | 0.0045762 | 0.041712 | 1.2939
| BJH | desorption | summary
| Surface | Area | = | 737.567 | m²/g
| Pore | Volume | = | 1.339 | cc/g
| Pore | Diameter | Dv(d) | = | 1.201 | nm

## NLDFT Des
Diameter | Diameter | Pore Vol | Pore Surf Area | dV(logd) | dS(logd)
Area | Area
nm | nm | cc/g | m²/g | cc/g | cc/g
| 1.564 | 0.020092 | 76.503 | 0.10162 | 249.21
| 1.631 | 0.021944 | 81.043 | 0.10592 | 254.64
| 1.697 | 0.023847 | 85.529 | 0.10456 | 240.48
| 1.78 | 0.025913 | 90.173 | 0.094338 | 207.26
| 1.868 | 0.02778 | 94.17 | 0.10252 | 214.7
| 1.948 | 0.029929 | 98.583 | 0.14162 | 284.31
| 2.027 | 0.032804 | 104.26 | 0.19673 | 379.8
| 2.107 | 0.036633 | 111.52 | 0.25267 | 470.34
| 2.186 | 0.041091 | 119.68 | 0.30453 | 546.68
| 2.266 | 0.046254 | 128.8 | 0.37642 | 652.15
| 2.345 | 0.052569 | 139.57 | 0.47066 | 788.42
| 2.425 | 0.060116 | 152.02 | 0.5793 | 939.18
| 2.504 | 0.069074 | 166.33 | 0.69492 | 1092.1
| 2.583 | 0.079166 | 181.96 | 0.63823 | 965.37
| 2.703 | 0.090271 | 198.39 | 0.5963 | 863.24
| 2.822 | 0.10208 | 215.13 | 0.65279 | 906.34
| 2.941 | 0.11419 | 231.6 | 0.6956 | 927.5
| 3.06 | 0.12654 | 247.75 | 0.73315 | 940.37
| 3.179 | 0.13897 | 263.39 | 0.68867 | 852.6
| 3.298 | 0.14895 | 275.48 | 0.58584 | 699.09
| 3.418 | 0.15742 | 285.39 | 0.52746 | 607.49
| 3.537 | 0.16497 | 293.94 | 0.49791 | 554.28
| 3.656 | 0.17197 | 301.6 | 0.49487 | 532.9
| 3.775 | 0.17897 | 309.01 | 0.43928 | 456.07
| 3.934 | 0.18595 | 316.11 | 0.4502 | 447.83
| 4.093 | 0.19478 | 324.74 | 0.54156 | 519.02
| 4.252 | 0.20424 | 333.63 | 0.45184 | 419.61
| 4.411 | 0.20946 | 338.38 | 0.24463 | 219.39
| 4.57 | 0.2119 | 340.51 | 0.17957 | 154.28
| 4.728 | 0.21488 | 343.03 | 0.20675 | 172.04
| 4.887 | 0.21792 | 345.52 | 0.22416 | 179.37
| 5.086 | 0.22198 | 348.71 | 0.23515 | 181.51
| 5.285 | 0.22592 | 351.69 | 0.19569 | 146.06
| 5.483 | 0.22837 | 353.48 | 0.2082 | 194.39
| 5.682 | 0.23246 | 357.8 | 0.23139 | 240.91
| 5.88 | 0.23539 | 360.79 | 0.21687 | 217.38
| 6.079 | 0.23883 | 364.18 | 0.22048 | 213.52
| 6.317 | 0.24226 | 367.44 | 0.2304 | 214.48
| 6.556 | 0.24638 | 371.22 | 0.32859 | 294.37
| 6.794 | 0.25265 | 376.75 | 0.32571 | 284.06
| 7.032 | 0.2563 | 379.86 | 0.19736 | 165.72
| 7.31 | 0.25892 | 382.02 | 0.18761 | 150.73
| 7.588 | 0.2625 | 384.84 | 0.23711 | 183.99
| 7.867 | 0.26648 | 387.88 | 0.28784 | 215.41
| 8.145 | 0.27135 | 391.47 | 0.36592 | 263.7
| 8.462 | 0.27807 | 396.23 | 0.49394 | 342.84
| 8.78 | 0.28746 | 402.65 | 0.47942 | 323.29
| 9.098 | 0.29316 | 406.41 | 0.32367 | 210.43
| 9.416 | 0.29729 | 409.04 | 0.3579 | 222.82
| 9.773 | 0.30428 | 413.33 | 0.43288 | 261.14
| 10.131 | 0.31105 | 417.34 | 0.37809 | 220.75
| 10.488 | 0.31588 | 420.1 | 0.26799 | 150.95
| 10.885 | 0.3194 | 422.05 | 0.2021 | 109.63
| 11.283 | 0.32229 | 423.58 | 0.21356 | 111.41
| 11.68 | 0.32594 | 425.46 | 0.22026 | 111.25
| 12.117 | 0.32911 | 427.03 | 0.20708 | 100.71
| 12.554 | 0.33243 | 428.61 | 0.2894 | 135.42
| 12.991 | 0.33787 | 431.12 | 0.42347 | 191.58
| 13.467 | 0.34534 | 434.45 | 0.50608 | 221.47
| 13.944 | 0.35342 | 437.93 | 0.44571 | 188.96
| 14.46 | 0.35911 | 440.29 | 0.31707 | 129.65
| 14.977 | 0.36327 | 441.96 | 0.23555 | 92.901
| 15.533 | 0.36644 | 443.18 | 0.22559 | 85.489
| 16.089 | 0.37028 | 444.62 | 0.28246 | 103.22
| 16.685 | 0.37521 | 446.39 | 0.27272 | 96.659
| 17.281 | 0.37875 | 447.62 | 0.1921 | 65.742
| 17.916 | 0.38115 | 448.42 | 0.17729 | 58.234
| 18.552 | 0.38421 | 449.41 | 0.30551 | 96.472
| 19.227 | 0.39052 | 451.38 | 0.50554 | 154.6
| 19.902 | 0.39963 | 454.13 | 0.6063 | 179.59
| 20.617 | 0.4089 | 456.82 | 0.49975 | 143.38
| 21.372 | 0.4151 | 458.56 | 0.34008 | 94.153
| 22.127 | 0.41934 | 459.71 | 0.3462 | 91.935
| 22.921 | 0.42562 | 461.36 | 0.38671 | 99.546
| 23.755 | 0.43126 | 462.78 | 0.32261 | 80.214
| 24.629 | 0.43569 | 463.86 | 0.33368 | 79.702
| 25.503 | 0.44155 | 465.24 | 0.33904 | 78.572
| 26.417 | 0.44601 | 466.25 | 0.55164 | 122.08
| 27.37 | 0.45848 | 468.99 | 0.74394 | 160.47
| 28.363 | 0.46897 | 471.21 | 0.44106 | 92.539
| 29.396 | 0.47216 | 471.86 | 0.59557 | 118.02
| 30.468 | 0.48749 | 474.88 | 0.88761 | 172.21
| 31.541 | 0.49931 | 477.12 | 0.78597 | 149.51
| DFT | method | summary
| Pore | volume | = | 0.499 | cc/g
| Surface | area | = | 477.124 | m²/g
| Lower | confidence | limit | = | 1.564 | nm
| Fitting | error | = | 0.39 | %
| Pore | width | (Mode(dLog)) | = | 30.468 | nm
| Moving | point | average | : | off

## NLDFT data
| Quantachrome® | ASiQwin™- | Automated | Gas | Sorption | Data
| Acquisition | and | Reduction
| © | 1994-2013, | Quantachrome | Instruments
| version | 3.01
Analysis | Report
Operator: | Cathub | Date:8/26/2022 | Operator: | CatHub | Date:2023/07/02
Sample | ID: | Raspberry | - | sup | Filename: | Raspberry | - | support.QPS
Sample | Desc: | Raspberry | - | support | Comment:
Sample | weight: | 0.0384 | g
Analysis | Time: | 1044.2 | min | End | of | run: | 8/26/2022 | 10:43 | Instrument: | QuadraSorb | Station | 1
Void | Vol.: | He | Mode.Cell: | 9mm | no | bulbRun | mode | Standard | Instrument | version:7.01
Cold | Zone | Vol.:6.5986 | Warm | Zone | Vol.:13.0885
Thermal | delay: | 7200:00 | sec | He | evac | time: | 1900-01-09 | min
Outgas | Time: | 72 | hrs | OutgasTemp: | 90 | C
Analysis | gas: | Nitrogen | Bath | Temp: | 77.3 | K
Press. | Tolerance:variable/0.050 | (ads/des)Equil | time:variable/variable | sec | (ads/des)Equil | timeout:variable/240 | sec | (ads/des)
| Data | Reduction | Parameters
DFT | method | Calc. | Model: | N2 | at | 77K | on | silica | (cylindr./sphere. | pore, | NLDFT | ads. | Model)
| Rel. | press. | range: | 0 | - | 1 | Moving | pt. | avg: | off
Adsorbate | Nitrogen | Temperature | 77.350K
| Molec. | Wt.: | 28.013 | Cross | Section: | 16.2 | Å² | Liquid | Density: | 0.808 | g/cc
| Pore | width | Cumulative | Cumulative | dV(log | d) | dS(log | d)
| Pore | Volume | Surface | Area
| nm | cc/g | m²/g | cc/g | m²/g
| 1.564 | 0.020092 | 76.503 | 0.10162 | 249.21
| 1.631 | 0.021944 | 81.043 | 0.10592 | 254.64
| 1.697 | 0.023847 | 85.529 | 0.10456 | 240.48
| 1.78 | 0.025913 | 90.173 | 0.094338 | 207.26
| 1.868 | 0.02778 | 94.17 | 0.10252 | 214.7
| 1.948 | 0.029929 | 98.583 | 0.14162 | 284.31
| 2.027 | 0.032804 | 104.26 | 0.19673 | 379.8
| 2.107 | 0.036633 | 111.52 | 0.25267 | 470.34
| 2.186 | 0.041091 | 119.68 | 0.30453 | 546.68
| 2.266 | 0.046254 | 128.8 | 0.37642 | 652.15
| 2.345 | 0.052569 | 139.57 | 0.47066 | 788.42
| 2.425 | 0.060116 | 152.02 | 0.5793 | 939.18
| 2.504 | 0.069074 | 166.33 | 0.69492 | 1092.1
| 2.583 | 0.079166 | 181.96 | 0.63823 | 965.37
| 2.703 | 0.090271 | 198.39 | 0.5963 | 863.24
| 2.822 | 0.10208 | 215.13 | 0.65279 | 906.34
| 2.941 | 0.11419 | 231.6 | 0.6956 | 927.5
| 3.06 | 0.12654 | 247.75 | 0.73315 | 940.37
| 3.179 | 0.13897 | 263.39 | 0.68867 | 852.6
| 3.298 | 0.14895 | 275.48 | 0.58584 | 699.09
| 3.418 | 0.15742 | 285.39 | 0.52746 | 607.49
| 3.537 | 0.16497 | 293.94 | 0.49791 | 554.28
| 3.656 | 0.17197 | 301.6 | 0.49487 | 532.9
| 3.775 | 0.17897 | 309.01 | 0.43928 | 456.07
| 3.934 | 0.18595 | 316.11 | 0.4502 | 447.83
| 4.093 | 0.19478 | 324.74 | 0.54156 | 519.02
| 4.252 | 0.20424 | 333.63 | 0.45184 | 419.61
| 4.411 | 0.20946 | 338.38 | 0.24463 | 219.39
| 4.57 | 0.2119 | 340.51 | 0.17957 | 154.28
| 4.728 | 0.21488 | 343.03 | 0.20675 | 172.04
| 4.887 | 0.21792 | 345.52 | 0.22416 | 179.37
| 5.086 | 0.22198 | 348.71 | 0.23515 | 181.51
| 5.285 | 0.22592 | 351.69 | 0.19569 | 146.06
| 5.483 | 0.22837 | 353.48 | 0.2082 | 194.39
| 5.682 | 0.23246 | 357.8 | 0.23139 | 240.91
| 5.88 | 0.23539 | 360.79 | 0.21687 | 217.38
| 6.079 | 0.23883 | 364.18 | 0.22048 | 213.52
| 6.317 | 0.24226 | 367.44 | 0.2304 | 214.48
| 6.556 | 0.24638 | 371.22 | 0.32859 | 294.37
| 6.794 | 0.25265 | 376.75 | 0.32571 | 284.06
| 7.032 | 0.2563 | 379.86 | 0.19736 | 165.72
| 7.31 | 0.25892 | 382.02 | 0.18761 | 150.73
| 7.588 | 0.2625 | 384.84 | 0.23711 | 183.99
| 7.867 | 0.26648 | 387.88 | 0.28784 | 215.41
| 8.145 | 0.27135 | 391.47 | 0.36592 | 263.7
| 8.462 | 0.27807 | 396.23 | 0.49394 | 342.84
| 8.78 | 0.28746 | 402.65 | 0.47942 | 323.29
| 9.098 | 0.29316 | 406.41 | 0.32367 | 210.43
| 9.416 | 0.29729 | 409.04 | 0.3579 | 222.82
| 9.773 | 0.30428 | 413.33 | 0.43288 | 261.14
| 10.131 | 0.31105 | 417.34 | 0.37809 | 220.75
| 10.488 | 0.31588 | 420.1 | 0.26799 | 150.95
| 10.885 | 0.3194 | 422.05 | 0.2021 | 109.63
| 11.283 | 0.32229 | 423.58 | 0.21356 | 111.41
| 11.68 | 0.32594 | 425.46 | 0.22026 | 111.25
| 12.117 | 0.32911 | 427.03 | 0.20708 | 100.71
| 12.554 | 0.33243 | 428.61 | 0.2894 | 135.42
| 12.991 | 0.33787 | 431.12 | 0.42347 | 191.58
| 13.467 | 0.34534 | 434.45 | 0.50608 | 221.47
| 13.944 | 0.35342 | 437.93 | 0.44571 | 188.96
| 14.46 | 0.35911 | 440.29 | 0.31707 | 129.65
| 14.977 | 0.36327 | 441.96 | 0.23555 | 92.901
| 15.533 | 0.36644 | 443.18 | 0.22559 | 85.489
| 16.089 | 0.37028 | 444.62 | 0.28246 | 103.22
| 16.685 | 0.37521 | 446.39 | 0.27272 | 96.659
| 17.281 | 0.37875 | 447.62 | 0.1921 | 65.742
| 17.916 | 0.38115 | 448.42 | 0.17729 | 58.234
| 18.552 | 0.38421 | 449.41 | 0.30551 | 96.472
| 19.227 | 0.39052 | 451.38 | 0.50554 | 154.6
| 19.902 | 0.39963 | 454.13 | 0.6063 | 179.59
| 20.617 | 0.4089 | 456.82 | 0.49975 | 143.38
| 21.372 | 0.4151 | 458.56 | 0.34008 | 94.153
| 22.127 | 0.41934 | 459.71 | 0.3462 | 91.935
| 22.921 | 0.42562 | 461.36 | 0.38671 | 99.546
| 23.755 | 0.43126 | 462.78 | 0.32261 | 80.214
| 24.629 | 0.43569 | 463.86 | 0.33368 | 79.702
| 25.503 | 0.44155 | 465.24 | 0.33904 | 78.572
| 26.417 | 0.44601 | 466.25 | 0.55164 | 122.08
| 27.37 | 0.45848 | 468.99 | 0.74394 | 160.47
| 28.363 | 0.46897 | 471.21 | 0.44106 | 92.539
| 29.396 | 0.47216 | 471.86 | 0.59557 | 118.02
| 30.468 | 0.48749 | 474.88 | 0.88761 | 172.21
| 31.541 | 0.49931 | 477.12 | 0.78597 | 149.51
| DFT | method | summary
| Pore | volume | = | 0.499 | cc/g
| Surface | area | = | 477.124 | m²/g
| Lower | confidence | limit | = | 1.564 | nm
| Fitting | error | = | 0.39 | %
| Pore | width | (Mode(dLog)) | = | 30.468 | nm
| Moving | point | average | : | off