## Isotherm data
| Quantachrome® | ASiQwin™- | Automated | Gas | Sorption | Data
| Acquisition | and | Reduction
| © | 1994-2013, | Quantachrome | Instruments
| version | 3.01
| *** | The | data | this | report | is | based | upon | is | incomplete | (analysis | unfinished) | ***
Analysis | Report
Operator: | CatHub | Date:7/15/2021 | Operator: | CatHub | Date:2023/07/02
Sample | ID: | MultipointR2 | Filename: | MultipointR4.QPS
Sample | Desc: | Comment:
Sample | weight: | 0.0973 | g
Analysis | Time: | 1701.6 | min | End | of | run: | 7/15/2021 | 11:41 | Instrument: | QuadraSorb | Station | 1
Void | Vol.: | He | Mode.Cell: | 9mm | large | bulbRun | modeStandard | Instrument | version:7.01
Cold | Zone | Vol.:32.5934 | Warm | Zone | Vol.:13.1707
Thermal | delay: | 180 | sec | He | evac | time: | 30 | min
Outgas | Time: | 36 | hrs | OutgasTemp: | 150 | C
Analysis | gas: | Nitrogen | Bath | Temp: | 77.3 | K
Press. | Tolerance:variable/variable | (ads/des)Equil | time:variable/variable | sec | (ads/des)Equil | timeout:variable/240 | sec | (ads/des)
| Data | Reduction | Parameters
Adsorbate | Nitrogen | Temperature | 77.350K
| Molec. | Wt.: | 28.013 | Cross | Section: | 16.2 | Å² | Liquid | Density: | 0.808 | g/cc
| Relative | Volume | @ | STP
Pressure
cc/g
| 0.00979549 | 54.9159
| 0.021288 | 62.3882
| 0.0389738 | 69.017
| 0.0497929 | 72.0974
| 0.0755377 | 77.8076
| 0.0905628 | 80.588
| 0.148645 | 89.4621
| 0.192525 | 95.6524
| 0.249471 | 103.0028
| 0.288989 | 107.6144
| 0.348868 | 114.5047
| 0.398348 | 120.9844
| 0.439582 | 126.3939
| 0.490418 | 134.5384
| 0.523989 | 140.1324
| 0.548709 | 145.6436
| 0.574711 | 150.8259
| 0.599537 | 156.8265
| 0.624006 | 163.0356
| 0.649182 | 168.9305
| 0.673828 | 175.1206
| 0.699557 | 181.5482
| 0.724444 | 187.3423
| 0.74972 | 192.9146
| 0.774107 | 198.4737
| 0.798715 | 203.236
| 0.824314 | 208.1357
| 0.84948 | 214.0929
| 0.874337 | 220.2221
| 0.899404 | 228.1462
| 0.924237 | 238.1056
| 0.948659 | 265.3958
| 0.972664 | 443.7693
| 0.988862 | 532.5256
| 0.974819 | 516.6976
| 0.951463 | 401.5049
| 0.90081 | 242.914
| 0.849661 | 225.937
| 0.800787 | 215.595
| 0.780282 | 211.5923
| 0.760902 | 207.9456
| 0.741014 | 203.9822
| 0.719904 | 199.3674
| 0.700431 | 195.3431
| 0.680329 | 190.9005
| 0.660858 | 186.6109
| 0.640252 | 181.9974
| 0.619869 | 177.6423
| 0.600492 | 173.5738
| 0.589895 | 171.5677
| 0.581034 | 169.8112
| 0.571173 | 167.9647
| 0.560606 | 166.1128
| 0.549631 | 164.3212
| 0.540115 | 162.7567
| 0.530344 | 161.1948
| 0.519509 | 159.6984
| 0.509337 | 158.2793
| 0.499975 | 157.177
| 0.490385 | 155.9221
| 0.480411 | 154.5646
| 0.470669 | 153.661
| 0.459672 | 152.2121
| 0.450238 | 150.7761
| 0.440181 | 149.1333
| 0.431281 | 147.7546
| 0.419213 | 146.0182
| 0.410118 | 144.4332
| 0.399737 | 142.758
| 0.389162 | 141.1555
| 0.380367 | 139.8798
| 0.370702 | 138.0303
| 0.360417 | 136.4833
| 0.351084 | 135.1636
| 0.340608 | 133.6041
| 0.331284 | 132.1535
| 0.320141 | 131.0186
| 0.308887 | 129.4749
| 0.299783 | 128.3254
| 0.280469 | 125.4825
| 0.260284 | 122.656
| 0.239705 | 119.8779
| 0.220261 | 116.8508
| 0.200581 | 113.5265
| 0.15095 | 104.7816

## Isotherm figure
Relative | Volume | Relative | Volume
Pressure | cc/g | Pressure | cc/g
0.00979549 | 54.9159 | 0.988862 | 532.5256
0.021288 | 62.3882 | 0.974819 | 516.6976
0.0389738 | 69.017 | 0.951463 | 401.5049
0.0497929 | 72.0974 | 0.90081 | 242.914
0.0755377 | 77.8076 | 0.849661 | 225.937
0.0905628 | 80.588 | 0.800787 | 215.595
0.148645 | 89.4621 | 0.780282 | 211.5923
0.192525 | 95.6524 | 0.760902 | 207.9456
0.249471 | 103.0028 | 0.741014 | 203.9822
0.288989 | 107.6144 | 0.719904 | 199.3674
0.348868 | 114.5047 | 0.700431 | 195.3431
0.398348 | 120.9844 | 0.680329 | 190.9005
0.439582 | 126.3939 | 0.660858 | 186.6109
0.490418 | 134.5384 | 0.640252 | 181.9974
0.523989 | 140.1324 | 0.619869 | 177.6423
0.548709 | 145.6436 | 0.600492 | 173.5738
0.574711 | 150.8259 | 0.589895 | 171.5677
0.599537 | 156.8265 | 0.581034 | 169.8112
0.624006 | 163.0356 | 0.571173 | 167.9647
0.649182 | 168.9305 | 0.560606 | 166.1128
0.673828 | 175.1206 | 0.549631 | 164.3212
0.699557 | 181.5482 | 0.540115 | 162.7567
0.724444 | 187.3423 | 0.530344 | 161.1948
0.74972 | 192.9146 | 0.519509 | 159.6984
0.774107 | 198.4737 | 0.509337 | 158.2793
0.798715 | 203.236 | 0.499975 | 157.177
0.824314 | 208.1357 | 0.490385 | 155.9221
0.84948 | 214.0929 | 0.480411 | 154.5646
0.874337 | 220.2221 | 0.470669 | 153.661
0.899404 | 228.1462 | 0.459672 | 152.2121
0.924237 | 238.1056 | 0.450238 | 150.7761
0.948659 | 265.3958 | 0.440181 | 149.1333
0.972664 | 443.7693 | 0.431281 | 147.7546
0.988862 | 532.5256 | 0.419213 | 146.0182
|  | 0.410118 | 144.4332
|  | 0.399737 | 142.758
|  | 0.389162 | 141.1555
|  | 0.380367 | 139.8798
|  | 0.370702 | 138.0303
|  | 0.360417 | 136.4833
|  | 0.351084 | 135.1636
|  | 0.340608 | 133.6041
|  | 0.331284 | 132.1535
|  | 0.320141 | 131.0186
|  | 0.308887 | 129.4749
|  | 0.299783 | 128.3254
|  | 0.280469 | 125.4825
|  | 0.260284 | 122.656
|  | 0.239705 | 119.8779
|  | 0.220261 | 116.8508
|  | 0.200581 | 113.5265
|  | 0.15095 | 104.7816

## BET
| Quantachrome® | ASiQwin™- | Automated | Gas | Sorption | Data
| Acquisition | and | Reduction
| © | 1994-2013, | Quantachrome | Instruments
| version | 3.01
| *** | The | data | this | report | is | based | upon | is | incomplete | (analysis | unfinished) | ***
Analysis | Report
Operator: | CatHub | Date:7/15/2021 | Operator: | CatHub | Date:2023/07/02
Sample | ID: | MultipointR2 | Filename: | MultipointR4.QPS
Sample | Desc: | Comment:
Sample | weight: | 0.0973 | g
Analysis | Time: | 1701.6 | min | End | of | run: | 7/15/2021 | 11:41 | Instrument: | QuadraSorb | Station | 1
Void | Vol.: | He | Mode.Cell: | 9mm | large | bulbRun | modeStandard | Instrument | version:7.01
Cold | Zone | Vol.:32.5934 | Warm | Zone | Vol.:13.1707
Thermal | delay: | 180 | sec | He | evac | time: | 30 | min
Outgas | Time: | 36 | hrs | OutgasTemp: | 150 | C
Analysis | gas: | Nitrogen | Bath | Temp: | 77.3 | K
Press. | Tolerance:variable/variable | (ads/des)Equil | time:variable/variable | sec | (ads/des)Equil | timeout:variable/240 | sec | (ads/des)
| Data | Reduction | Parameters
Adsorbate | Nitrogen | Temperature | 77.350K
| Molec. | Wt.: | 28.013 | Cross | Section: | 16.2 | Å² | Liquid | Density: | 0.808 | g/cc
| Relative | Volume | @ | STP | 1 | / | [ | W((Po/P) | - | 1) | ]
Pressure
| P/Po | cc/g
| 0.021288 | 62.3882 | 0.27895
| 0.0389738 | 69.017 | 0.47014
| 0.0497929 | 72.0974 | 0.58154
| 0.0755377 | 77.8076 | 0.84024
| 0.0905628 | 80.588 | 0.98868
| 0.148645 | 89.4621 | 1.5615
| 0.192525 | 95.6524 | 1.9944
| BET | summary
| Slope | = | 9.969
| Intercept | = | 0.08018
| Correlation | coefficient, | r | = | 0.999931
| C | constant= | 125.34
| Surface | Area | = | 346.54 | m²/g

## T-plot
| Quantachrome® | ASiQwin™- | Automated | Gas | Sorption | Data
| Acquisition | and | Reduction
| © | 1994-2013, | Quantachrome | Instruments
| version | 3.01
| *** | The | data | this | report | is | based | upon | is | incomplete | (analysis | unfinished) | ***
Analysis | Report
Operator: | CatHub | Date:7/15/2021 | Operator: | CatHub | Date:2023/07/02
Sample | ID: | MultipointR2 | Filename: | MultipointR4.QPS
Sample | Desc: | Comment:
Sample | weight: | 0.0973 | g
Analysis | Time: | 1701.6 | min | End | of | run: | 7/15/2021 | 11:41 | Instrument: | QuadraSorb | Station | 1
Void | Vol.: | He | Mode.Cell: | 9mm | large | bulbRun | modeStandard | Instrument | version:7.01
Cold | Zone | Vol.:32.5934 | Warm | Zone | Vol.:13.1707
Thermal | delay: | 180 | sec | He | evac | time: | 30 | min
Outgas | Time: | 864:00 | hrs | OutgasTemp: | 150 | C
Analysis | gas: | Nitrogen | Bath | Temp: | 77.3 | K
Press. | Tolerance:variable/variable | (ads/des)Equil | time:variable/variable | sec | (ads/des)Equil | timeout:variable/240 | sec | (ads/des)
| Data | Reduction | Parameters
t-Method | Calc. | method: | de | Boer
Adsorbate | Nitrogen | Temperature | 77.350K
| Molec. | Wt.: | 28.013 | Cross | Section: | 16.2 | Å² | Liquid | Density: | 0.808 | g/cc
| Relative | Thickness | Volume | @ | STP
Pressure
| (nm) | (cc/g)
| 0.249471 | 0.46865 | 103.003
| 0.2889889 | 0.49407 | 107.614
| 0.3488675 | 0.5336 | 114.505
| 0.3983482 | 0.56793 | 120.984
| 0.4395818 | 0.59819 | 126.394
| 0.4904181 | 0.63825 | 134.538
| V-t | method | summary
| Thickness | method: | DeBoer
| Slope | = | 18.467
| Intercept | = | 16.252
| Correlation | coefficient, | r | = | 0.99968
| Micropore | volume | = | 0.025 | cc/g
| Micropore | area | = | 60.895 | m²/g
| External | surface | area | = | 285.644 | m²/g

## Total pore vol
| Quantachrome® | ASiQwin™- | Automated | Gas | Sorption | Data
| Acquisition | and | Reduction
| © | 1994-2013, | Quantachrome | Instruments
| version | 3.01
| *** | The | data | this | report | is | based | upon | is | incomplete | (analysis | unfinished) | ***
Analysis | Report
Operator: | CatHub | Date:7/15/2021 | Operator: | CatHub | Date:2023/07/02
Sample | ID: | MultipointR2 | Filename: | MultipointR4.QPS
Sample | Desc: | Comment:
Sample | weight: | 0.0973 | g
Analysis | Time: | 1701.6 | min | End | of | run: | 7/15/2021 | 11:41 | Instrument: | QuadraSorb | Station | 1
Void | Vol.: | He | Mode.Cell: | 9mm | large | bulbRun | modeStandard | Instrument | version:7.01
Cold | Zone | Vol.:32.5934 | Warm | Zone | Vol.:13.1707
Thermal | delay: | 180 | sec | He | evac | time: | 30 | min
Outgas | Time: | 36 | hrs | OutgasTemp: | 150 | C
Analysis | gas: | Nitrogen | Bath | Temp: | 77.3 | K
Press. | Tolerance:variable/variable | (ads/des)Equil | time:variable/variable | sec | (ads/des)Equil | timeout:variable/240 | sec | (ads/des)
| Data | Reduction | Parameters
Adsorbate | Nitrogen | Temperature | 77.350K
| Molec. | Wt.: | 28.013 | Cross | Section: | 16.2 | Å² | Liquid | Density: | 0.808 | g/cc
| Total | Pore | Volume | summary
| Total | Pore | Volume
| Total | pore | volume | = | 0.8237 | cc/g | for
| pores | smaller | than | 174.2 | nm | (Diameter)
| at | P/Po | = | 0.98886

## Des
Diameter | Diameter | Pore Vol | Pore Surf Area | dV(d) | dS(d) | dV(logd) | dS(logd)
Area | Area
nm | nm | cc/g | m²/g | cc/Å/g | m²/Å/g | cc/g | cc/g
| 0 | 0 | 0 | 0 | 0 | 0 | 0
| 1.9403 | 0.019588 | 40.381 | 0.080221 | 165.38 | 0.35793 | 737.89
| 2.1118 | 0.02725 | 54.893 | 0.077515 | 146.82 | 0.37686 | 713.81
| 2.2111 | 0.033841 | 66.817 | 0.066161 | 119.69 | 0.33678 | 609.26
| 2.3149 | 0.039062 | 75.839 | 0.048291 | 83.443 | 0.25736 | 444.7
| 2.4236 | 0.044705 | 85.151 | 0.051638 | 85.225 | 0.28812 | 475.53
| 2.5323 | 0.050739 | 94.683 | 0.055864 | 88.244 | 0.32568 | 514.45
| 2.6124 | 0.052808 | 97.851 | 0.039614 | 60.655 | 0.23828 | 364.84
| 2.6714 | 0.055869 | 102.43 | 0.046489 | 69.609 | 0.28595 | 428.16
| 2.7377 | 0.05731 | 104.54 | 0.021625 | 31.595 | 0.13631 | 199.16
| 2.7995 | 0.060506 | 109.11 | 0.056081 | 80.13 | 0.36149 | 516.51
| 2.8607 | 0.063817 | 113.74 | 0.050635 | 70.801 | 0.33352 | 466.34
| 2.9232 | 0.066491 | 117.4 | 0.044876 | 61.408 | 0.30205 | 413.31
| 2.9865 | 0.069788 | 121.81 | 0.049085 | 65.741 | 0.33753 | 452.07
| 3.0524 | 0.074389 | 127.84 | 0.0712 | 93.302 | 0.50041 | 655.75
| 3.1148 | 0.077033 | 131.24 | 0.043933 | 56.417 | 0.31509 | 404.62
| 3.182 | 0.080456 | 135.54 | 0.046164 | 58.031 | 0.33822 | 425.16
| 3.2565 | 0.084179 | 140.11 | 0.049773 | 61.137 | 0.3732 | 458.41
| 3.3275 | 0.08786 | 144.54 | 0.054699 | 65.753 | 0.41909 | 503.78
| 3.4071 | 0.091392 | 148.68 | 0.038423 | 45.109 | 0.30142 | 353.87
| 3.488 | 0.094332 | 152.05 | 0.042075 | 48.25 | 0.33791 | 387.51
| 3.5636 | 0.097937 | 156.1 | 0.044418 | 49.857 | 0.36445 | 409.08
| 3.6434 | 0.10093 | 159.39 | 0.038175 | 41.912 | 0.32024 | 351.59
| 3.7297 | 0.10361 | 162.26 | 0.028421 | 30.48 | 0.24407 | 261.75
| 3.8201 | 0.10465 | 163.35 | 0.012043 | 12.611 | 0.10593 | 110.92
| 3.909 | 0.10716 | 165.92 | 0.027487 | 28.127 | 0.24739 | 253.15
| 4 | 0.10938 | 168.14 | 0.024427 | 24.427 | 0.22497 | 224.97
| 4.0911 | 0.11111 | 169.83 | 0.018877 | 18.456 | 0.17782 | 173.85
| 4.1884 | 0.11369 | 172.29 | 0.025046 | 23.919 | 0.24153 | 230.67
| 4.2968 | 0.11634 | 174.77 | 0.023343 | 21.731 | 0.23094 | 214.99
| 4.4071 | 0.1194 | 177.54 | 0.028594 | 25.953 | 0.29016 | 263.35
| 4.5144 | 0.12248 | 180.27 | 0.028553 | 25.299 | 0.29679 | 262.97
| 4.6331 | 0.12595 | 183.26 | 0.026804 | 23.141 | 0.28593 | 246.86
| 4.7631 | 0.12965 | 186.37 | 0.028395 | 23.846 | 0.3114 | 261.51
| 4.8916 | 0.13343 | 189.46 | 0.029802 | 24.37 | 0.33565 | 274.47
| 5.0144 | 0.13709 | 192.38 | 0.030881 | 24.634 | 0.35654 | 284.41
| 5.1478 | 0.14115 | 195.53 | 0.027351 | 21.253 | 0.32417 | 251.89
| 5.3669 | 0.14963 | 201.86 | 0.029253 | 21.802 | 0.36141 | 269.36
| 5.6799 | 0.1586 | 208.17 | 0.026697 | 18.801 | 0.34906 | 245.82
| 6.0362 | 0.16806 | 214.44 | 0.025107 | 16.637 | 0.34884 | 231.17
| 6.4233 | 0.1766 | 219.76 | 0.021498 | 13.388 | 0.31786 | 197.94
| 6.852 | 0.18523 | 224.8 | 0.018746 | 10.943 | 0.29565 | 172.59
| 7.3343 | 0.19259 | 228.81 | 0.014603 | 7.9644 | 0.24652 | 134.45
| 7.8998 | 0.20095 | 233.04 | 0.013336 | 6.7527 | 0.24246 | 122.77
| 8.5558 | 0.20753 | 236.12 | 0.0096081 | 4.492 | 0.18918 | 88.446
| 9.2887 | 0.2131 | 238.52 | 0.0071358 | 3.0729 | 0.15253 | 65.685
| 10.17 | 0.21898 | 240.83 | 0.0059832 | 2.3533 | 0.14 | 55.064
| 12.3431 | 0.23292 | 245.35 | 0.0041431 | 1.3426 | 0.11702 | 37.922
| 17.4747 | 0.25693 | 250.85 | 0.00348 | 0.79657 | 0.13818 | 31.631
| 31.2262 | 0.54582 | 287.85 | 0.014021 | 1.7961 | 0.97043 | 124.31
| 59.9404 | 0.74431 | 301.1 | 0.0053903 | 0.35971 | 0.71994 | 48.044

## Des data
| Quantachrome® | ASiQwin™- | Automated | Gas | Sorption | Data
| Acquisition | and | Reduction
| © | 1994-2013, | Quantachrome | Instruments
| version | 3.01
| *** | The | data | this | report | is | based | upon | is | incomplete | (analysis | unfinished) | ***
Analysis | Report
Operator: | CatHub | Date:7/15/2021 | Operator: | CatHub | Date:2023/07/02
Sample | ID: | MultipointR2 | Filename: | MultipointR4.QPS
Sample | Desc: | Comment:
Sample | weight: | 0.0973 | g
Analysis | Time: | 1701.6 | min | End | of | run: | 7/15/2021 | 11:41 | Instrument: | QuadraSorb | Station | 1
Void | Vol.: | He | Mode.Cell: | 9mm | large | bulbRun | modeStandard | Instrument | version:7.01
Cold | Zone | Vol.:32.5934 | Warm | Zone | Vol.:13.1707
Thermal | delay: | 180 | sec | He | evac | time: | 30 | min
Outgas | Time: | 36 | hrs | OutgasTemp: | 150 | C
Analysis | gas: | Nitrogen | Bath | Temp: | 77.3 | K
Press. | Tolerance:variable/variable | (ads/des)Equil | time:variable/variable | sec | (ads/des)Equil | timeout:variable/240 | sec | (ads/des)
| Data | Reduction | Parameters
t-Method | Calc. | method: | de | Boer
BJH/DH | method | Moving | pt. | avg.: | off
Adsorbate | Nitrogen | Temperature | 77.350K
| Molec. | Wt.: | 28.013 | Cross | Section: | 16.2 | Å² | Liquid | Density: | 0.808 | g/cc
| Diameter | Pore | Volume | Pore | Surf | dV(d) | dS(d) | dV(logd) | dS(logd)
Area
| nm | cc/g | m²/g | cc/nm/g | m²/nm/g | cc/g | cc/g
| 1.9403 | 0.019588 | 40.381 | 0.080221 | 165.38 | 0.35793 | 737.89
| 2.1118 | 0.02725 | 54.893 | 0.077515 | 146.82 | 0.37686 | 713.81
| 2.2111 | 0.033841 | 66.817 | 0.066161 | 119.69 | 0.33678 | 609.26
| 2.3149 | 0.039062 | 75.839 | 0.048291 | 83.443 | 0.25736 | 444.7
| 2.4236 | 0.044705 | 85.151 | 0.051638 | 85.225 | 0.28812 | 475.53
| 2.5323 | 0.050739 | 94.683 | 0.055864 | 88.244 | 0.32568 | 514.45
| 2.6124 | 0.052808 | 97.851 | 0.039614 | 60.655 | 0.23828 | 364.84
| 2.6714 | 0.055869 | 102.43 | 0.046489 | 69.609 | 0.28595 | 428.16
| 2.7377 | 0.05731 | 104.54 | 0.021625 | 31.595 | 0.13631 | 199.16
| 2.7995 | 0.060506 | 109.11 | 0.056081 | 80.13 | 0.36149 | 516.51
| 2.8607 | 0.063817 | 113.74 | 0.050635 | 70.801 | 0.33352 | 466.34
| 2.9232 | 0.066491 | 117.4 | 0.044876 | 61.408 | 0.30205 | 413.31
| 2.9865 | 0.069788 | 121.81 | 0.049085 | 65.741 | 0.33753 | 452.07
| 3.0524 | 0.074389 | 127.84 | 0.0712 | 93.302 | 0.50041 | 655.75
| 3.1148 | 0.077033 | 131.24 | 0.043933 | 56.417 | 0.31509 | 404.62
| 3.182 | 0.080456 | 135.54 | 0.046164 | 58.031 | 0.33822 | 425.16
| 3.2565 | 0.084179 | 140.11 | 0.049773 | 61.137 | 0.3732 | 458.41
| 3.3275 | 0.08786 | 144.54 | 0.054699 | 65.753 | 0.41909 | 503.78
| 3.4071 | 0.091392 | 148.68 | 0.038423 | 45.109 | 0.30142 | 353.87
| 3.488 | 0.094332 | 152.05 | 0.042075 | 48.25 | 0.33791 | 387.51
| 3.5636 | 0.097937 | 156.1 | 0.044418 | 49.857 | 0.36445 | 409.08
| 3.6434 | 0.10093 | 159.39 | 0.038175 | 41.912 | 0.32024 | 351.59
| 3.7297 | 0.10361 | 162.26 | 0.028421 | 30.48 | 0.24407 | 261.75
| 3.8201 | 0.10465 | 163.35 | 0.012043 | 12.611 | 0.10593 | 110.92
| 3.909 | 0.10716 | 165.92 | 0.027487 | 28.127 | 0.24739 | 253.15
| 4 | 0.10938 | 168.14 | 0.024427 | 24.427 | 0.22497 | 224.97
| 4.0911 | 0.11111 | 169.83 | 0.018877 | 18.456 | 0.17782 | 173.85
| 4.1884 | 0.11369 | 172.29 | 0.025046 | 23.919 | 0.24153 | 230.67
| 4.2968 | 0.11634 | 174.77 | 0.023343 | 21.731 | 0.23094 | 214.99
| 4.4071 | 0.1194 | 177.54 | 0.028594 | 25.953 | 0.29016 | 263.35
| 4.5144 | 0.12248 | 180.27 | 0.028553 | 25.299 | 0.29679 | 262.97
| 4.6331 | 0.12595 | 183.26 | 0.026804 | 23.141 | 0.28593 | 246.86
| 4.7631 | 0.12965 | 186.37 | 0.028395 | 23.846 | 0.3114 | 261.51
| 4.8916 | 0.13343 | 189.46 | 0.029802 | 24.37 | 0.33565 | 274.47
| 5.0144 | 0.13709 | 192.38 | 0.030881 | 24.634 | 0.35654 | 284.41
| 5.1478 | 0.14115 | 195.53 | 0.027351 | 21.253 | 0.32417 | 251.89
| 5.3669 | 0.14963 | 201.86 | 0.029253 | 21.802 | 0.36141 | 269.36
| 5.6799 | 0.1586 | 208.17 | 0.026697 | 18.801 | 0.34906 | 245.82
| 6.0362 | 0.16806 | 214.44 | 0.025107 | 16.637 | 0.34884 | 231.17
| 6.4233 | 0.1766 | 219.76 | 0.021498 | 13.388 | 0.31786 | 197.94
| 6.852 | 0.18523 | 224.8 | 0.018746 | 10.943 | 0.29565 | 172.59
| 7.3343 | 0.19259 | 228.81 | 0.014603 | 7.9644 | 0.24652 | 134.45
| 7.8998 | 0.20095 | 233.04 | 0.013336 | 6.7527 | 0.24246 | 122.77
| 8.5558 | 0.20753 | 236.12 | 0.0096081 | 4.492 | 0.18918 | 88.446
| 9.2887 | 0.2131 | 238.52 | 0.0071358 | 3.0729 | 0.15253 | 65.685
| 10.17 | 0.21898 | 240.83 | 0.0059832 | 2.3533 | 0.14 | 55.064
| 12.3431 | 0.23292 | 245.35 | 0.0041431 | 1.3426 | 0.11702 | 37.922
| 17.4747 | 0.25693 | 250.85 | 0.00348 | 0.79657 | 0.13818 | 31.631
| 31.2262 | 0.54582 | 287.85 | 0.014021 | 1.7961 | 0.97043 | 124.31
| 59.9404 | 0.74431 | 301.1 | 0.0053903 | 0.35971 | 0.71994 | 48.044
| 126.2677 | 0.77022 | 301.92 | 0.00027036 | 0.0085647 | 0.074675 | 2.3656
| BJH | desorption | summary
| Surface | Area | = | 301.918 | m²/g
| Pore | Volume | = | 0.77 | cc/g
| Pore | Diameter | Dv(d) | = | 1.94 | nm

## NLDFT Des
Diameter | Diameter | Pore Vol | Pore Surf Area | dV(logd) | dS(logd)
Area | Area
nm | nm | cc/g | m²/g | cc/g | cc/g
| 1.564 | 0.01671 | 64.769 | 0.066518 | 163.13
| 1.631 | 0.017921 | 67.741 | 0.062669 | 150.98
| 1.697 | 0.018931 | 70.12 | 0.049469 | 114.09
| 1.78 | 0.0198 | 72.072 | 0.03817 | 83.941
| 1.868 | 0.020522 | 73.62 | 0.038299 | 80.265
| 1.948 | 0.0213 | 75.216 | 0.051282 | 102.95
| 2.027 | 0.022342 | 77.273 | 0.066206 | 127.98
| 2.107 | 0.023556 | 79.577 | 0.07614 | 141.86
| 2.186 | 0.024839 | 81.925 | 0.085015 | 152.69
| 2.266 | 0.026242 | 84.401 | 0.1039 | 179.97
| 2.345 | 0.028007 | 87.413 | 0.13293 | 222.64
| 2.425 | 0.030157 | 90.959 | 0.16472 | 267.05
| 2.504 | 0.0327 | 95.022 | 0.19251 | 302.65
| 2.583 | 0.035434 | 99.255 | 0.17397 | 263.11
| 2.703 | 0.038478 | 103.76 | 0.17512 | 253.17
| 2.822 | 0.042164 | 108.98 | 0.21705 | 300.97
| 2.941 | 0.046433 | 114.79 | 0.25495 | 339.68
| 3.06 | 0.051129 | 120.93 | 0.28186 | 361.45
| 3.179 | 0.055959 | 127.01 | 0.26902 | 333.02
| 3.298 | 0.05988 | 131.76 | 0.24113 | 287.49
| 3.418 | 0.06355 | 136.06 | 0.24667 | 283.72
| 3.537 | 0.067375 | 140.38 | 0.26265 | 292.18
| 3.656 | 0.071228 | 144.6 | 0.27559 | 296.72
| 3.775 | 0.07517 | 148.77 | 0.24886 | 258.34
| 3.934 | 0.079149 | 152.82 | 0.26 | 258.57
| 4.093 | 0.084302 | 157.86 | 0.31606 | 302.9
| 4.252 | 0.089819 | 163.05 | 0.29181 | 270.37
| 4.411 | 0.093785 | 166.64 | 0.2182 | 194.98
| 4.57 | 0.096653 | 169.15 | 0.24126 | 206.89
| 4.728 | 0.10106 | 172.88 | 0.31825 | 264.65
| 4.887 | 0.10592 | 176.86 | 0.2894 | 232.52
| 5.086 | 0.11023 | 180.25 | 0.27037 | 208.38
| 5.285 | 0.11512 | 183.95 | 0.33044 | 245.16
| 5.483 | 0.12102 | 188.25 | 0.28815 | 243.04
| 5.682 | 0.12418 | 191.59 | 0.1861 | 193.61
| 5.88 | 0.12667 | 194.13 | 0.22738 | 227.26
| 6.079 | 0.13085 | 198.26 | 0.27124 | 262.63
| 6.317 | 0.13511 | 202.31 | 0.23878 | 223.03
| 6.556 | 0.13868 | 205.58 | 0.25337 | 227.38
| 6.794 | 0.14312 | 209.49 | 0.348 | 301.29
| 7.032 | 0.14928 | 214.75 | 0.34792 | 291.85
| 7.31 | 0.15418 | 218.77 | 0.3863 | 309.92
| 7.588 | 0.16204 | 224.99 | 0.54382 | 421.67
| 7.867 | 0.17153 | 232.22 | 0.71188 | 532.43
| 8.145 | 0.18394 | 241.37 | 0.75735 | 547.83
| 8.462 | 0.19551 | 249.57 | 0.62696 | 437.56
| 8.78 | 0.20438 | 255.63 | 0.55122 | 370.26
| 9.098 | 0.21285 | 261.22 | 0.57368 | 371.77
| 9.416 | 0.22181 | 266.93 | 0.55279 | 346.08
| 9.773 | 0.23004 | 271.98 | 0.48958 | 295.56
| 10.131 | 0.23737 | 276.32 | 0.47612 | 277.2
| 10.488 | 0.24464 | 280.48 | 0.42298 | 238.02
| 10.885 | 0.25056 | 283.74 | 0.33967 | 184.25
| 11.283 | 0.25541 | 286.32 | 0.35876 | 187.16
| 11.68 | 0.26154 | 289.47 | 0.35392 | 178.91
| 12.117 | 0.26638 | 291.87 | 0.30905 | 150.37
| 12.554 | 0.27123 | 294.18 | 0.35728 | 167.59
| 12.991 | 0.27718 | 296.93 | 0.31616 | 144.05
| 13.467 | 0.28086 | 298.58 | 0.24092 | 105.49
| 13.944 | 0.28459 | 300.18 | 0.2248 | 95.13
| 14.46 | 0.28781 | 301.51 | 0.21034 | 85.753
| 14.977 | 0.29112 | 302.84 | 0.18861 | 74.382
| 15.533 | 0.29367 | 303.83 | 0.18418 | 69.783
| 16.089 | 0.29685 | 305.01 | 0.23039 | 84.209
| 16.685 | 0.30083 | 306.44 | 0.21915 | 77.68
| 17.281 | 0.30365 | 307.42 | 0.15301 | 52.362
| 17.916 | 0.30556 | 308.06 | 0.1359 | 44.666
| 18.552 | 0.30784 | 308.8 | 0.1599 | 50.74
| 19.227 | 0.31047 | 309.62 | 0.19419 | 59.457
| 19.902 | 0.31376 | 310.61 | 0.2193 | 64.958
| 20.617 | 0.31711 | 311.59 | 0.18078 | 51.867
| 21.372 | 0.31936 | 312.22 | 0.1373 | 37.929
| 22.127 | 0.32133 | 312.75 | 0.18545 | 49.154
| 22.921 | 0.32499 | 313.71 | 0.22584 | 58.135
| 23.755 | 0.32829 | 314.54 | 0.18871 | 46.92
| 24.629 | 0.33088 | 315.18 | 0.18581 | 44.415
| 25.503 | 0.33402 | 315.91 | 0.17287 | 40.103
| 26.417 | 0.33614 | 316.4 | 0.20472 | 45.427
| 27.37 | 0.3403 | 317.31 | 0.23391 | 50.516
| 28.363 | 0.34336 | 317.95 | 0.12798 | 26.856
| 29.396 | 0.34427 | 318.14 | 0.17259 | 34.198
| 30.468 | 0.34873 | 319.02 | 0.25944 | 50.329
| 31.541 | 0.35221 | 319.68 | 0.23136 | 44.012
| 0 | 0 | 0 | 0 | 0
| DFT | method | summary | 0 | 0
| Pore | volume | = | 0.352 | cc/g
| Surface | area | = | 319.68 | m²/g
| Lower | confidence | limit | = | 1.564
| Fitting | error | = | 0.314 | %
| Pore | width | (Mode(dLog)) | = | 8.145
| 0 | 0 | 0 | 0 | 0
| Moving | point | average | : | off
| 0 | 0 | 0 | 0 | 0
| 0 | 0 | 0 | 0 | 0
| 0 | 0 | 0 | 0 | 0
| 0 | 0 | 0 | 0 | 0
| 0 | 0 | 0 | 0 | 0
| 0 | 0 | 0 | 0 | 0
| 0 | 0 | 0 | 0 | 0
| 0 | 0 | 0 | 0 | 0
| 0 | 0 | 0 | 0 | 0
| 0 | 0 | 0 | 0 | 0
| 0 | 0 | 0 | 0 | 0
| 0 | 0 | 0 | 0 | 0
| 0 | 0 | 0 | 0 | 0
| 0 | 0 | 0 | 0 | 0
| 0 | 0 | 0 | 0 | 0
| 0 | 0 | 0 | 0 | 0
| 0 | 0 | 0 | 0 | 0
| 0 | 0 | 0 | 0 | 0
| 0 | 0 | 0 | 0 | 0
| 0 | 0 | 0 | 0 | 0
| 0 | 0 | 0 | 0 | 0
| 0 | 0 | 0 | 0 | 0
| 0 | 0 | 0 | 0 | 0
| 0 | 0 | 0 | 0 | 0
| 0 | 0 | 0 | 0 | 0
| 0 | 0 | 0 | 0 | 0
| 0 | 0 | 0 | 0 | 0
| 0 | 0 | 0 | 0 | 0
| 0 | 0 | 0 | 0 | 0

## NLDFT data
| Quantachrome® | ASiQwin™- | Automated | Gas | Sorption | Data
| Acquisition | and | Reduction
| © | 1994-2013, | Quantachrome | Instruments
| version | 3.01
| *** | The | data | this | report | is | based | upon | is | incomplete | (analysis | unfinished) | ***
Analysis | Report
Operator: | CatHub | Date:7/15/2021 | Operator: | CatHub | Date:2023/07/02
Sample | ID: | MultipointR2 | Filename: | MultipointR4.QPS
Sample | Desc: | Comment:
Sample | weight: | 0.0973 | g
Analysis | Time: | 1701.6 | min | End | of | run: | 7/15/2021 | 11:41 | Instrument: | QuadraSorb | Station | 1
Void | Vol.: | He | Mode.Cell: | 9mm | large | bulbRun | modeStandard | Instrument | version:7.01
Cold | Zone | Vol.:32.5934 | Warm | Zone | Vol.:13.1707
Thermal | delay: | 180 | sec | He | evac | time: | 30 | min
Outgas | Time: | 36 | hrs | OutgasTemp: | 150 | C
Analysis | gas: | Nitrogen | Bath | Temp: | 77.3 | K
Press. | Tolerance:variable/variable | (ads/des)Equil | time:variable/variable | sec | (ads/des)Equil | timeout:variable/240 | sec | (ads/des)
| Data | Reduction | Parameters
DFT | method | Calc. | Model: | N2 | at | 77K | on | silica | (cylindr./sphere. | pore, | NLDFT | ads. | Model)
| Rel. | press. | range: | 0 | - | 1 | Moving | pt. | avg: | off
Adsorbate | Nitrogen | Temperature | 77.350K
| Molec. | Wt.: | 28.013 | Cross | Section: | 16.2 | Å² | Liquid | Density: | 0.808 | g/cc
| Pore | width | Cumulative | Cumulative | dV(log | d) | dS(log | d)
| Pore | Volume | Surface | Area
| nm | cc/g | m²/g | cc/g | m²/g
| 1.564 | 0.01671 | 64.769 | 0.066518 | 163.13
| 1.631 | 0.017921 | 67.741 | 0.062669 | 150.98
| 1.697 | 0.018931 | 70.12 | 0.049469 | 114.09
| 1.78 | 0.0198 | 72.072 | 0.03817 | 83.941
| 1.868 | 0.020522 | 73.62 | 0.038299 | 80.265
| 1.948 | 0.0213 | 75.216 | 0.051282 | 102.95
| 2.027 | 0.022342 | 77.273 | 0.066206 | 127.98
| 2.107 | 0.023556 | 79.577 | 0.07614 | 141.86
| 2.186 | 0.024839 | 81.925 | 0.085015 | 152.69
| 2.266 | 0.026242 | 84.401 | 0.1039 | 179.97
| 2.345 | 0.028007 | 87.413 | 0.13293 | 222.64
| 2.425 | 0.030157 | 90.959 | 0.16472 | 267.05
| 2.504 | 0.0327 | 95.022 | 0.19251 | 302.65
| 2.583 | 0.035434 | 99.255 | 0.17397 | 263.11
| 2.703 | 0.038478 | 103.76 | 0.17512 | 253.17
| 2.822 | 0.042164 | 108.98 | 0.21705 | 300.97
| 2.941 | 0.046433 | 114.79 | 0.25495 | 339.68
| 3.06 | 0.051129 | 120.93 | 0.28186 | 361.45
| 3.179 | 0.055959 | 127.01 | 0.26902 | 333.02
| 3.298 | 0.05988 | 131.76 | 0.24113 | 287.49
| 3.418 | 0.06355 | 136.06 | 0.24667 | 283.72
| 3.537 | 0.067375 | 140.38 | 0.26265 | 292.18
| 3.656 | 0.071228 | 144.6 | 0.27559 | 296.72
| 3.775 | 0.07517 | 148.77 | 0.24886 | 258.34
| 3.934 | 0.079149 | 152.82 | 0.26 | 258.57
| 4.093 | 0.084302 | 157.86 | 0.31606 | 302.9
| 4.252 | 0.089819 | 163.05 | 0.29181 | 270.37
| 4.411 | 0.093785 | 166.64 | 0.2182 | 194.98
| 4.57 | 0.096653 | 169.15 | 0.24126 | 206.89
| 4.728 | 0.10106 | 172.88 | 0.31825 | 264.65
| 4.887 | 0.10592 | 176.86 | 0.2894 | 232.52
| 5.086 | 0.11023 | 180.25 | 0.27037 | 208.38
| 5.285 | 0.11512 | 183.95 | 0.33044 | 245.16
| 5.483 | 0.12102 | 188.25 | 0.28815 | 243.04
| 5.682 | 0.12418 | 191.59 | 0.1861 | 193.61
| 5.88 | 0.12667 | 194.13 | 0.22738 | 227.26
| 6.079 | 0.13085 | 198.26 | 0.27124 | 262.63
| 6.317 | 0.13511 | 202.31 | 0.23878 | 223.03
| 6.556 | 0.13868 | 205.58 | 0.25337 | 227.38
| 6.794 | 0.14312 | 209.49 | 0.348 | 301.29
| 7.032 | 0.14928 | 214.75 | 0.34792 | 291.85
| 7.31 | 0.15418 | 218.77 | 0.3863 | 309.92
| 7.588 | 0.16204 | 224.99 | 0.54382 | 421.67
| 7.867 | 0.17153 | 232.22 | 0.71188 | 532.43
| 8.145 | 0.18394 | 241.37 | 0.75735 | 547.83
| 8.462 | 0.19551 | 249.57 | 0.62696 | 437.56
| 8.78 | 0.20438 | 255.63 | 0.55122 | 370.26
| 9.098 | 0.21285 | 261.22 | 0.57368 | 371.77
| 9.416 | 0.22181 | 266.93 | 0.55279 | 346.08
| 9.773 | 0.23004 | 271.98 | 0.48958 | 295.56
| 10.131 | 0.23737 | 276.32 | 0.47612 | 277.2
| 10.488 | 0.24464 | 280.48 | 0.42298 | 238.02
| 10.885 | 0.25056 | 283.74 | 0.33967 | 184.25
| 11.283 | 0.25541 | 286.32 | 0.35876 | 187.16
| 11.68 | 0.26154 | 289.47 | 0.35392 | 178.91
| 12.117 | 0.26638 | 291.87 | 0.30905 | 150.37
| 12.554 | 0.27123 | 294.18 | 0.35728 | 167.59
| 12.991 | 0.27718 | 296.93 | 0.31616 | 144.05
| 13.467 | 0.28086 | 298.58 | 0.24092 | 105.49
| 13.944 | 0.28459 | 300.18 | 0.2248 | 95.13
| 14.46 | 0.28781 | 301.51 | 0.21034 | 85.753
| 14.977 | 0.29112 | 302.84 | 0.18861 | 74.382
| 15.533 | 0.29367 | 303.83 | 0.18418 | 69.783
| 16.089 | 0.29685 | 305.01 | 0.23039 | 84.209
| 16.685 | 0.30083 | 306.44 | 0.21915 | 77.68
| 17.281 | 0.30365 | 307.42 | 0.15301 | 52.362
| 17.916 | 0.30556 | 308.06 | 0.1359 | 44.666
| 18.552 | 0.30784 | 308.8 | 0.1599 | 50.74
| 19.227 | 0.31047 | 309.62 | 0.19419 | 59.457
| 19.902 | 0.31376 | 310.61 | 0.2193 | 64.958
| 20.617 | 0.31711 | 311.59 | 0.18078 | 51.867
| 21.372 | 0.31936 | 312.22 | 0.1373 | 37.929
| 22.127 | 0.32133 | 312.75 | 0.18545 | 49.154
| 22.921 | 0.32499 | 313.71 | 0.22584 | 58.135
| 23.755 | 0.32829 | 314.54 | 0.18871 | 46.92
| 24.629 | 0.33088 | 315.18 | 0.18581 | 44.415
| 25.503 | 0.33402 | 315.91 | 0.17287 | 40.103
| 26.417 | 0.33614 | 316.4 | 0.20472 | 45.427
| 27.37 | 0.3403 | 317.31 | 0.23391 | 50.516
| 28.363 | 0.34336 | 317.95 | 0.12798 | 26.856
| 29.396 | 0.34427 | 318.14 | 0.17259 | 34.198
| 30.468 | 0.34873 | 319.02 | 0.25944 | 50.329
| 31.541 | 0.35221 | 319.68 | 0.23136 | 44.012
| DFT | method | summary
| Pore | volume | = | 0.352 | cc/g
| Surface | area | = | 319.68 | m²/g
| Lower | confidence | limit | = | 1.564 | nm
| Fitting | error | = | 0.314 | %
| Pore | width | (Mode(dLog)) | = | 8.145 | nm
| Moving | point | average | : | off