## Isotherm data
| Quantachrome® | ASiQwin™- | Automated | Gas | Sorption | Data
| Acquisition | and | Reduction
| © | 1994-2013, | Quantachrome | Instruments
| version | 3.01
Analysis | Report
Operator: | Cathub | Date:1/31/2023 | Operator: | CatHub | Date:2023/07/03
Sample | ID: | Worm-like_1_30_ | Filename: | Worm-like_1_30_1_23.QPS
Sample | Desc: | Worm-like_1_30_1_23 | Comment:
Sample | weight: | 0.0496 | g
Analysis | Time: | 1276.6 | min | End | of | run: | 1/31/2023 | 12:28 | Instrument: | QuadraSorb | Station | 2
Void | Vol.: | He | Mode.Cell: | 9mm | small | bulbRun | modeStandard | Instrument | version:7.01
Cold | Zone | Vol.:10.0765 | Warm | Zone | Vol.:12.6078
Thermal | delay: | 7200:00 | sec | He | evac | time: | 1900-01-09 | min
Outgas | Time: | 67 | hrs | OutgasTemp: | 150 | C
Analysis | gas: | Nitrogen | Bath | Temp: | 77.3 | K
Press. | Tolerance:variable/0.050 | (ads/des)Equil | time:variable/variable | sec | (ads/des)Equil | timeout:variable/240 | sec | (ads/des)
| Data | Reduction | Parameters
Adsorbate | Nitrogen | Temperature | 77.350K
| Molec. | Wt.: | 28.013 | Cross | Section: | 16.2 | Å² | Liquid | Density: | 0.808 | g/cc
| Relative | Volume | @ | STP
Pressure
cc/g
| 0.00989038 | 117.7957
| 0.0208291 | 133.6939
| 0.0395126 | 149.8514
| 0.0508965 | 157.0948
| 0.0750439 | 169.8603
| 0.089832 | 176.6139
| 0.147927 | 200.5649
| 0.192188 | 219.7658
| 0.249418 | 249.5682
| 0.289633 | 272.001
| 0.350145 | 296.5032
| 0.398178 | 307.2141
| 0.439569 | 311.7076
| 0.50147 | 318.6083
| 0.525401 | 320.3533
| 0.550228 | 322.074
| 0.575141 | 323.6382
| 0.599413 | 325.6045
| 0.624597 | 327.7317
| 0.649729 | 329.8873
| 0.675795 | 333.2394
| 0.700683 | 334.9744
| 0.724403 | 336.6393
| 0.750089 | 340.0805
| 0.775748 | 341.9269
| 0.79976 | 346.5119
| 0.82442 | 348.8444
| 0.848907 | 351.45
| 0.873865 | 356.1384
| 0.899394 | 360.6525
| 0.925208 | 368.1968
| 0.949656 | 377.0911
| 0.973946 | 399.945
| 0.988953 | 450.0686
| 0.97512 | 418.4111
| 0.947381 | 387.6139
| 0.900957 | 368.7803
| 0.850395 | 360.8882
| 0.799883 | 354.8868
| 0.780782 | 352.1081
| 0.758523 | 350.6513
| 0.740208 | 347.8323
| 0.720511 | 347.3561
| 0.700477 | 344.9609
| 0.679859 | 342.8504
| 0.660336 | 341.0404
| 0.638017 | 339.6098
| 0.619595 | 337.7996
| 0.600641 | 335.3721
| 0.579892 | 334.0215
| 0.560126 | 332.3633
| 0.540756 | 330.1925
| 0.519509 | 328.7033
| 0.499231 | 326.5456
| 0.481187 | 324.8058
| 0.459184 | 323.0099
| 0.439788 | 320.7662
| 0.420819 | 319.0139
| 0.400449 | 315.9381
| 0.375471 | 311.1369
| 0.350043 | 304.8886
| 0.326311 | 296.6799
| 0.300978 | 285.352
| 0.275674 | 271.9752
| 0.251188 | 256.9656
| 0.225483 | 241.8736
| 0.201155 | 228.3669
| 0.151091 | 204.3812
| 0.101079 | 181.9433
| 0.0512021 | 155.8248
| 0.0261472 | 136.088

## Isotherm figure
Relative | Volume | Relative | Volume
Pressure | cc/g | Pressure | cc/g
0.00989038 | 117.7957 | 0.988953 | 450.0686
0.0208291 | 133.6939 | 0.97512 | 418.4111
0.0395126 | 149.8514 | 0.947381 | 387.6139
0.0508965 | 157.0948 | 0.900957 | 368.7803
0.0750439 | 169.8603 | 0.850395 | 360.8882
0.089832 | 176.6139 | 0.799883 | 354.8868
0.147927 | 200.5649 | 0.780782 | 352.1081
0.192188 | 219.7658 | 0.758523 | 350.6513
0.249418 | 249.5682 | 0.740208 | 347.8323
0.289633 | 272.001 | 0.720511 | 347.3561
0.350145 | 296.5032 | 0.700477 | 344.9609
0.398178 | 307.2141 | 0.679859 | 342.8504
0.439569 | 311.7076 | 0.660336 | 341.0404
0.50147 | 318.6083 | 0.638017 | 339.6098
0.525401 | 320.3533 | 0.619595 | 337.7996
0.550228 | 322.074 | 0.600641 | 335.3721
0.575141 | 323.6382 | 0.579892 | 334.0215
0.599413 | 325.6045 | 0.560126 | 332.3633
0.624597 | 327.7317 | 0.540756 | 330.1925
0.649729 | 329.8873 | 0.519509 | 328.7033
0.675795 | 333.2394 | 0.499231 | 326.5456
0.700683 | 334.9744 | 0.481187 | 324.8058
0.724403 | 336.6393 | 0.459184 | 323.0099
0.750089 | 340.0805 | 0.439788 | 320.7662
0.775748 | 341.9269 | 0.420819 | 319.0139
0.79976 | 346.5119 | 0.400449 | 315.9381
0.82442 | 348.8444 | 0.375471 | 311.1369
0.848907 | 351.45 | 0.350043 | 304.8886
0.873865 | 356.1384 | 0.326311 | 296.6799
0.899394 | 360.6525 | 0.300978 | 285.352
0.925208 | 368.1968 | 0.275674 | 271.9752
0.949656 | 377.0911 | 0.251188 | 256.9656
0.973946 | 399.945 | 0.225483 | 241.8736
0.988953 | 450.0686 | 0.201155 | 228.3669
|  | 0.151091 | 204.3812
|  | 0.101079 | 181.9433
|  | 0.0512021 | 155.8248
|  | 0.0261472 | 136.088

## BET
| Quantachrome® | ASiQwin™- | Automated | Gas | Sorption | Data
| Acquisition | and | Reduction
| © | 1994-2013, | Quantachrome | Instruments
| version | 3.01
Analysis | Report
Operator: | Cathub | Date:1/31/2023 | Operator: | CatHub | Date:2023/07/03
Sample | ID: | Worm-like_1_30_ | Filename: | Worm-like_1_30_1_23.QPS
Sample | Desc: | Worm-like_1_30_1_23 | Comment:
Sample | weight: | 0.0496 | g
Analysis | Time: | 1276.6 | min | End | of | run: | 1/31/2023 | 12:28 | Instrument: | QuadraSorb | Station | 2
Void | Vol.: | He | Mode.Cell: | 9mm | small | bulbRun | modeStandard | Instrument | version:7.01
Cold | Zone | Vol.:10.0765 | Warm | Zone | Vol.:12.6078
Thermal | delay: | 7200:00 | sec | He | evac | time: | 1900-01-09 | min
Outgas | Time: | 67 | hrs | OutgasTemp: | 150 | C
Analysis | gas: | Nitrogen | Bath | Temp: | 77.3 | K
Press. | Tolerance:variable/0.050 | (ads/des)Equil | time:variable/variable | sec | (ads/des)Equil | timeout:variable/240 | sec | (ads/des)
| Data | Reduction | Parameters
Adsorbate | Nitrogen | Temperature | 77.350K
| Molec. | Wt.: | 28.013 | Cross | Section: | 16.2 | Å² | Liquid | Density: | 0.808 | g/cc
| Relative | Volume | @ | STP | 1 | / | [ | W((Po/P) | - | 1) | ]
Pressure
| P/Po | cc/g
| 0.0208291 | 133.6939 | 0.12731
| 0.0395126 | 149.8514 | 0.21965
| 0.0508965 | 157.0948 | 0.27313
| 0.0750439 | 169.8603 | 0.38217
| 0.089832 | 176.6139 | 0.44713
| 0.147927 | 200.5649 | 0.69257
| 0.192188 | 219.7658 | 0.86618
| BET | summary
| Slope | = | 4.295
| Intercept | = | 0.05159
| Correlation | coefficient, | r | = | 0.999393
| C | constant= | 84.262
| Surface | Area | = | 801.117 | m²/g

## T-plot
| Quantachrome® | ASiQwin™- | Automated | Gas | Sorption | Data
| Acquisition | and | Reduction
| © | 1994-2013, | Quantachrome | Instruments
| version | 3.01
Analysis | Report | [11 empty] | ***
Operator: | Cathub | Date:1/31/2023 | Operator: | CatHub | Date:2023/07/03
Sample | ID: | Worm-like_1_30_ | Filename: | Worm-like_1_30_1_23.QPS
Sample | Desc: | Worm-like_1_30_1_23 | Comment:
Sample | weight: | 0.0496 | g
Analysis | Time: | 1276.6 | min | End | of | run: | 1/31/2023 | 12:28 | Instrument: | QuadraSorb | Station | 2
Void | Vol.: | He | Mode.Cell: | 9mm | small | bulbRun | modeStandard | Instrument | version:7.01
Cold | Zone | Vol.:10.0765 | Warm | Zone | Vol.:12.6078
Thermal | delay: | 7200:00 | sec | He | evac | time: | 1900-01-09 | min
Outgas | Time: | 67 | hrs | OutgasTemp: | 150 | C
Analysis | gas: | Nitrogen | Bath | Temp: | 77.3 | K
Press. | Tolerance:variable/0.050 | (ads/des)Equil | time:variable/variable | sec | (ads/des)Equil | timeout:variable/240 | sec | (ads/des)
| Data | Reduction | Parameters
t-Method | Calc. | method: | de | Boer
Adsorbate | Nitrogen | Temperature | 77.350K
| Molec. | Wt.: | 28.013 | Cross | Section: | 16.2 | Å² | Liquid | Density: | 0.808 | g/cc
| Relative | Thickness | Volume | @ | STP
Pressure
| (nm) | (cc/g)
| 0.2494184 | 0.46861 | 249.568
| 0.2896328 | 0.49448 | 272.001
| 0.3501448 | 0.53447 | 296.503
| 0.3981785 | 0.56781 | 307.214
| 0.4395694 | 0.59819 | 311.708
| 0.5014699 | 0.64743 | 318.608
| V-t | method | summary
| Thickness | method: | DeBoer
| Slope | = | 37.627
| Intercept | = | 84.962
| Correlation | coefficient, | r | = | 0.938427
| Micropore | volume | = | 0.131 | cc/g
| Micropore | area | = | 219.096 | m²/g
| External | surface | area | = | 582.022 | m²/g

## Total pore vol
| Quantachrome® | ASiQwin™- | Automated | Gas | Sorption | Data
| Acquisition | and | Reduction
| © | 1994-2013, | Quantachrome | Instruments
| version | 3.01
Analysis | Report | [11 empty] | ***
Operator: | Cathub | Date:1/31/2023 | Operator: | CatHub | Date:2023/07/03
Sample | ID: | Worm-like_1_30_ | Filename: | Worm-like_1_30_1_23.QPS
Sample | Desc: | Worm-like_1_30_1_23 | Comment:
Sample | weight: | 0.0496 | g
Analysis | Time: | 1276.6 | min | End | of | run: | 1/31/2023 | 12:28 | Instrument: | QuadraSorb | Station | 2
Void | Vol.: | He | Mode.Cell: | 9mm | small | bulbRun | modeStandard | Instrument | version:7.01
Cold | Zone | Vol.:10.0765 | Warm | Zone | Vol.:12.6078
Thermal | delay: | 7200:00 | sec | He | evac | time: | 1900-01-09 | min
Outgas | Time: | 67 | hrs | OutgasTemp: | 150 | C
Analysis | gas: | Nitrogen | Bath | Temp: | 77.3 | K
Press. | Tolerance:variable/0.050 | (ads/des)Equil | time:variable/variable | sec | (ads/des)Equil | timeout:variable/240 | sec | (ads/des)
| Data | Reduction | Parameters
Adsorbate | Nitrogen | Temperature | 77.350K
| Molec. | Wt.: | 28.013 | Cross | Section: | 16.2 | Å² | Liquid | Density: | 0.808 | g/cc
| Total | Pore | Volume | summary
| Total | Pore | Volume
| Total | pore | volume | = | 0.6962 | cc/g | for
| pores | smaller | than | 175.6 | nm | (Diameter)
| at | P/Po | = | 0.98895

## Des
Diameter | Diameter | Pore Vol | Pore Surf Area | dV(d) | dS(d) | dV(logd) | dS(logd)
Area | Area
nm | nm | cc/g | m²/g | cc/Å/g | m²/Å/g | cc/g | cc/g
| 1.2021 | 0.034597 | 115.12 | 0.19219 | 639.53 | 0.53096 | 1766.8
| 1.431 | 0.083031 | 250.51 | 0.17427 | 487.1 | 0.57241 | 1600
| 1.6945 | 0.13582 | 375.13 | 0.2121 | 500.68 | 0.82604 | 1950
| 1.9421 | 0.20646 | 520.62 | 0.28674 | 590.59 | 1.2805 | 2637.5
| 2.1265 | 0.25166 | 605.64 | 0.36889 | 693.88 | 1.8058 | 3396.7
| 2.2543 | 0.30435 | 699.13 | 0.39606 | 702.77 | 2.0553 | 3646.8
| 2.3864 | 0.35829 | 789.55 | 0.41127 | 689.35 | 2.2593 | 3787
| 2.5225 | 0.40577 | 864.83 | 0.33649 | 533.57 | 1.9539 | 3098.4
| 2.6671 | 0.44536 | 924.21 | 0.26752 | 401.22 | 1.6425 | 2463.3
| 2.8139 | 0.47316 | 963.73 | 0.19076 | 271.16 | 1.2357 | 1756.6
| 2.9693 | 0.49322 | 990.75 | 0.12155 | 163.74 | 0.83084 | 1119.2
| 3.138 | 0.50795 | 1009.5 | 0.085468 | 108.95 | 0.61739 | 786.99
| 3.2987 | 0.51689 | 1020.4 | 0.05996 | 72.708 | 0.45535 | 552.16
| 3.4465 | 0.52118 | 1025.3 | 0.029292 | 33.996 | 0.23243 | 269.75
| 3.5992 | 0.52716 | 1032 | 0.037693 | 41.89 | 0.31232 | 347.11
| 3.7744 | 0.5313 | 1036.4 | 0.021599 | 22.89 | 0.18767 | 198.89
| 3.9543 | 0.53558 | 1040.7 | 0.025465 | 25.759 | 0.23182 | 234.5
| 4.139 | 0.54103 | 1046 | 0.027025 | 26.117 | 0.25751 | 248.86
| 4.3537 | 0.54417 | 1048.9 | 0.013773 | 12.654 | 0.13804 | 126.83
| 4.5799 | 0.54959 | 1053.6 | 0.024146 | 21.089 | 0.25458 | 222.35
| 4.8161 | 0.55332 | 1056.7 | 0.015066 | 12.513 | 0.16703 | 138.73
| 5.082 | 0.55599 | 1058.8 | 0.0093826 | 7.3849 | 0.10976 | 86.394
| 5.3658 | 0.56196 | 1063.2 | 0.021053 | 15.694 | 0.26005 | 193.86
| 5.6585 | 0.56609 | 1066.2 | 0.013707 | 9.6893 | 0.17854 | 126.21
| 6.012 | 0.56882 | 1068 | 0.006728 | 4.4764 | 0.093101 | 61.944
| 6.4132 | 0.57271 | 1070.4 | 0.0097988 | 6.1116 | 0.14465 | 90.222
| 6.8475 | 0.57729 | 1073.1 | 0.0097153 | 5.6752 | 0.15312 | 89.446
| 7.3432 | 0.58259 | 1076 | 0.010184 | 5.5472 | 0.17212 | 93.755
| 7.8953 | 0.58276 | 1076.1 | 0.00029473 | 0.14932 | 0.0053557 | 2.7134
| 8.4992 | 0.58895 | 1079 | 0.0099362 | 4.6763 | 0.19436 | 91.474
| 9.2559 | 0.59141 | 1080 | 0.0027566 | 1.1913 | 0.058704 | 25.369
| 10.1572 | 0.59713 | 1082.3 | 0.0062746 | 2.471 | 0.14665 | 57.753
| 12.3527 | 0.60836 | 1085.9 | 0.0032274 | 1.0451 | 0.091186 | 29.528
| 17.5228 | 0.62249 | 1089.1 | 0.0020586 | 0.46991 | 0.081985 | 18.715
| 29.6898 | 0.65623 | 1093.7 | 0.0019312 | 0.26018 | 0.12812 | 17.261
| 58.8503 | 0.70899 | 1097.3 | 0.0012916 | 0.087789 | 0.16775 | 11.402
| 127.4343 | 0.76078 | 1098.9 | 0.00053777 | 0.01688 | 0.14997 | 4.7075
| BJH | desorption | summary
| Surface | Area | = | 1098.9 | m²/g
| Pore | Volume | = | 0.761 | cc/g
| Pore | Diameter | Dv(d) | = | 2.386

## Des data
| Quantachrome® | ASiQwin™- | Automated | Gas | Sorption | Data
| Acquisition | and | Reduction
| © | 1994-2013, | Quantachrome | Instruments
| version | 3.01
Analysis | Report
Operator: | Cathub | Date:1/31/2023 | Operator: | CatHub | Date:2023/07/03
Sample | ID: | Worm-like_1_30_ | Filename: | Worm-like_1_30_1_23.QPS
Sample | Desc: | Worm-like_1_30_1_23 | Comment:
Sample | weight: | 0.0496 | g
Analysis | Time: | 1276.6 | min | End | of | run: | 1/31/2023 | 12:28 | Instrument: | QuadraSorb | Station | 2
Void | Vol.: | He | Mode.Cell: | 9mm | small | bulbRun | modeStandard | Instrument | version:7.01
Cold | Zone | Vol.:10.0765 | Warm | Zone | Vol.:12.6078
Thermal | delay: | 7200:00 | sec | He | evac | time: | 1900-01-09 | min
Outgas | Time: | 67 | hrs | OutgasTemp: | 150 | C
Analysis | gas: | Nitrogen | Bath | Temp: | 77.3 | K
Press. | Tolerance:variable/0.050 | (ads/des)Equil | time:variable/variable | sec | (ads/des)Equil | timeout:variable/240 | sec | (ads/des)
| Data | Reduction | Parameters
t-Method | Calc. | method: | de | Boer
BJH/DH | method | Moving | pt. | avg.: | off
Adsorbate | Nitrogen | Temperature | 77.350K
| Molec. | Wt.: | 28.013 | Cross | Section: | 16.2 | Å² | Liquid | Density: | 0.808 | g/cc
| Diameter | Pore | Volume | Pore | Surf | dV(d) | dS(d) | dV(logd) | dS(logd)
Area
| nm | cc/g | m²/g | cc/nm/g | m²/nm/g | cc/g | cc/g
| 1.2021 | 0.034597 | 115.12 | 0.19219 | 639.53 | 0.53096 | 1766.8
| 1.431 | 0.083031 | 250.51 | 0.17427 | 487.1 | 0.57241 | 1600
| 1.6945 | 0.13582 | 375.13 | 0.2121 | 500.68 | 0.82604 | 1950
| 1.9421 | 0.20646 | 520.62 | 0.28674 | 590.59 | 1.2805 | 2637.5
| 2.1265 | 0.25166 | 605.64 | 0.36889 | 693.88 | 1.8058 | 3396.7
| 2.2543 | 0.30435 | 699.13 | 0.39606 | 702.77 | 2.0553 | 3646.8
| 2.3864 | 0.35829 | 789.55 | 0.41127 | 689.35 | 2.2593 | 3787
| 2.5225 | 0.40577 | 864.83 | 0.33649 | 533.57 | 1.9539 | 3098.4
| 2.6671 | 0.44536 | 924.21 | 0.26752 | 401.22 | 1.6425 | 2463.3
| 2.8139 | 0.47316 | 963.73 | 0.19076 | 271.16 | 1.2357 | 1756.6
| 2.9693 | 0.49322 | 990.75 | 0.12155 | 163.74 | 0.83084 | 1119.2
| 3.138 | 0.50795 | 1009.5 | 0.085468 | 108.95 | 0.61739 | 786.99
| 3.2987 | 0.51689 | 1020.4 | 0.05996 | 72.708 | 0.45535 | 552.16
| 3.4465 | 0.52118 | 1025.3 | 0.029292 | 33.996 | 0.23243 | 269.75
| 3.5992 | 0.52716 | 1032 | 0.037693 | 41.89 | 0.31232 | 347.11
| 3.7744 | 0.5313 | 1036.4 | 0.021599 | 22.89 | 0.18767 | 198.89
| 3.9543 | 0.53558 | 1040.7 | 0.025465 | 25.759 | 0.23182 | 234.5
| 4.139 | 0.54103 | 1046 | 0.027025 | 26.117 | 0.25751 | 248.86
| 4.3537 | 0.54417 | 1048.9 | 0.013773 | 12.654 | 0.13804 | 126.83
| 4.5799 | 0.54959 | 1053.6 | 0.024146 | 21.089 | 0.25458 | 222.35
| 4.8161 | 0.55332 | 1056.7 | 0.015066 | 12.513 | 0.16703 | 138.73
| 5.082 | 0.55599 | 1058.8 | 0.0093826 | 7.3849 | 0.10976 | 86.394
| 5.3658 | 0.56196 | 1063.2 | 0.021053 | 15.694 | 0.26005 | 193.86
| 5.6585 | 0.56609 | 1066.2 | 0.013707 | 9.6893 | 0.17854 | 126.21
| 6.012 | 0.56882 | 1068 | 0.006728 | 4.4764 | 0.093101 | 61.944
| 6.4132 | 0.57271 | 1070.4 | 0.0097988 | 6.1116 | 0.14465 | 90.222
| 6.8475 | 0.57729 | 1073.1 | 0.0097153 | 5.6752 | 0.15312 | 89.446
| 7.3432 | 0.58259 | 1076 | 0.010184 | 5.5472 | 0.17212 | 93.755
| 7.8953 | 0.58276 | 1076.1 | 0.00029473 | 0.14932 | 0.0053557 | 2.7134
| 8.4992 | 0.58895 | 1079 | 0.0099362 | 4.6763 | 0.19436 | 91.474
| 9.2559 | 0.59141 | 1080 | 0.0027566 | 1.1913 | 0.058704 | 25.369
| 10.1572 | 0.59713 | 1082.3 | 0.0062746 | 2.471 | 0.14665 | 57.753
| 12.3527 | 0.60836 | 1085.9 | 0.0032274 | 1.0451 | 0.091186 | 29.528
| 17.5228 | 0.62249 | 1089.1 | 0.0020586 | 0.46991 | 0.081985 | 18.715
| 29.6898 | 0.65623 | 1093.7 | 0.0019312 | 0.26018 | 0.12812 | 17.261
| 58.8503 | 0.70899 | 1097.3 | 0.0012916 | 0.087789 | 0.16775 | 11.402
| 127.4343 | 0.76078 | 1098.9 | 0.00053777 | 0.01688 | 0.14997 | 4.7075
| BJH | desorption | summary
| Surface | Area | = | 1098.9 | m²/g
| Pore | Volume | = | 0.761 | cc/g
| Pore | Diameter | Dv(d) | = | 2.386 | nm

## NLDFT Des
Diameter | Diameter | Pore Vol | Pore Surf Area | dV(logd) | dS(logd)
Area | Area
nm | nm | cc/g | m²/g | cc/g | cc/g
| 1.631 | 0.014774 | 56.122 | 0.0010535 | 2.4832
| 1.697 | 0.014812 | 56.21 | 0.00098355 | 2.3183
| 1.78 | 0.014812 | 56.21 | 0 | 0
| 1.868 | 0.014812 | 56.21 | 0 | 0
| 1.948 | 0.014812 | 56.21 | 0 | 0
| 2.027 | 0.014812 | 56.21 | 0.024282 | 46.097
| 2.107 | 0.015639 | 57.78 | 0.075458 | 139.81
| 2.186 | 0.017286 | 60.795 | 0.11104 | 199.38
| 2.266 | 0.019147 | 64.08 | 0.20448 | 352.42
| 2.345 | 0.023521 | 71.541 | 0.41855 | 698.75
| 2.425 | 0.031474 | 84.659 | 0.65247 | 1056.8
| 2.504 | 0.042111 | 101.65 | 0.79306 | 1247.1
| 2.583 | 0.053214 | 118.85 | 0.73211 | 1106.4
| 2.703 | 0.066426 | 138.4 | 0.87674 | 1264.2
| 2.822 | 0.08691 | 167.43 | 1.2362 | 1713.4
| 2.941 | 0.11173 | 201.19 | 1.6517 | 2196.4
| 3.06 | 0.14499 | 244.67 | 2.2545 | 2884.9
| 3.179 | 0.18792 | 298.69 | 2.3795 | 2945.9
| 3.298 | 0.22239 | 340.49 | 2.1725 | 2589.1
| 3.418 | 0.25632 | 380.19 | 2.5551 | 2933.5
| 3.537 | 0.30003 | 429.63 | 2.7293 | 3041.1
| 3.656 | 0.33611 | 469.1 | 2.3943 | 2581
| 3.775 | 0.36774 | 502.62 | 1.9011 | 1975.6
| 3.934 | 0.39661 | 531.98 | 1.381 | 1382.1
| 4.093 | 0.41625 | 551.17 | 1.0149 | 975.98
| 4.252 | 0.43088 | 564.93 | 0.61161 | 569.89
| 4.411 | 0.43613 | 569.69 | 0.16761 | 151.99
| 4.57 | 0.43613 | 569.69 | 0.069509 | 58.805
| 4.728 | 0.43822 | 571.46 | 0.14889 | 123.85
| 4.887 | 0.44046 | 573.29 | 0.070719 | 57.883
| 5.086 | 0.44046 | 573.29 | 0.0032622 | 2.4699
| 5.285 | 0.44057 | 573.38 | 0.0033982 | 2.5729
| 5.483 | 0.44057 | 573.38 | 0.10232 | 108.05
| 5.682 | 0.44379 | 576.78 | 0.21968 | 227.93
| 5.88 | 0.44724 | 580.3 | 0.23282 | 233.72
| 6.079 | 0.45062 | 583.63 | 0.21129 | 204.73
| 6.317 | 0.45382 | 586.67 | 0.19283 | 179.86
| 6.556 | 0.45695 | 589.53 | 0.14328 | 129.71
| 6.794 | 0.45835 | 590.77 | 0.085029 | 73.928
| 7.032 | 0.45954 | 591.78 | 0.076721 | 64.182
| 7.31 | 0.46079 | 592.81 | 0.071693 | 57.832
| 7.588 | 0.4619 | 593.69 | 0.09223 | 71.32
| 7.867 | 0.46373 | 595.09 | 0.14373 | 107.43
| 8.145 | 0.46633 | 597 | 0.16372 | 118.35
| 8.462 | 0.46892 | 598.83 | 0.14462 | 100.87
| 8.78 | 0.47104 | 600.29 | 0.16757 | 112.13
| 9.098 | 0.47419 | 602.36 | 0.22822 | 147.74
| 9.416 | 0.47797 | 604.77 | 0.1822 | 114.69
| 9.773 | 0.47985 | 605.93 | 0.096086 | 58.188
| 10.131 | 0.48103 | 606.62 | 0.080323 | 46.723
| 10.488 | 0.48232 | 607.36 | 0.079432 | 44.647
| 10.885 | 0.4835 | 608.02 | 0.10727 | 57.771
| 11.283 | 0.48572 | 609.19 | 0.18065 | 94.107
| 11.68 | 0.48903 | 610.9 | 0.16734 | 84.847
| 12.117 | 0.4909 | 611.82 | 0.090707 | 44.379
| 12.554 | 0.49188 | 612.29 | 0.092724 | 43.344
| 12.991 | 0.49371 | 613.13 | 0.16939 | 76.45
| 13.467 | 0.49704 | 614.62 | 0.22875 | 100.08
| 13.944 | 0.50074 | 616.21 | 0.19899 | 84.405
| 14.46 | 0.50319 | 617.23 | 0.12261 | 50.25
| 14.977 | 0.50455 | 617.77 | 0.076613 | 30.22
| 15.533 | 0.50557 | 618.17 | 0.073564 | 27.874
| 16.089 | 0.50683 | 618.64 | 0.089245 | 32.634
| 16.685 | 0.50834 | 619.18 | 0.082834 | 29.364
| 17.281 | 0.5094 | 619.55 | 0.057521 | 19.686
| 17.916 | 0.51012 | 619.79 | 0.053995 | 17.731
| 18.552 | 0.51107 | 620.1 | 0.089586 | 28.306
| 19.227 | 0.51287 | 620.66 | 0.13776 | 42.154
| 19.902 | 0.51527 | 621.38 | 0.16017 | 47.443
| 20.617 | 0.51773 | 622.1 | 0.13211 | 37.903
| 21.372 | 0.51936 | 622.55 | 0.09227 | 25.53
| 22.127 | 0.52056 | 622.88 | 0.10258 | 27.223
| 22.921 | 0.52248 | 623.38 | 0.1186 | 30.527
| 23.755 | 0.52421 | 623.82 | 0.098171 | 24.414
| 24.629 | 0.52554 | 624.14 | 0.13927 | 33.126
| 25.503 | 0.52851 | 624.84 | 0.097512 | 22.943
| 26.417 | 0.52851 | 624.84 | 0.092981 | 20.381
| 27.37 | 0.53136 | 625.47 | 0.16282 | 35.152
| 28.363 | 0.53353 | 625.93 | 0.08973 | 18.836
| 29.396 | 0.53414 | 626.05 | 0.12138 | 24.044
| 30.468 | 0.53731 | 626.67 | 0.18384 | 35.665
| 31.541 | 0.53977 | 627.14 | 0.16359 | 31.119
| DFT | method | summary
| Pore | volume | = | 0.54 | cc/g
| Surface | area | = | 627.142 | m²/g
| Lower | confidence | limit | = | 1.564
| Fitting | error | = | 0.236 | %
| Pore | width | (Mode(dLog)) | = | 3.537
| Moving | point | average | : | off

## NLDFT data
| Quantachrome® | ASiQwin™- | Automated | Gas | Sorption | Data
| Acquisition | and | Reduction
| © | 1994-2013, | Quantachrome | Instruments
| version | 3.01
Analysis | Report
Operator: | Cathub | Date:1/31/2023 | Operator: | CatHub | Date:2023/07/03
Sample | ID: | Worm-like_1_30_ | Filename: | Worm-like_1_30_1_23.QPS
Sample | Desc: | Worm-like_1_30_1_23 | Comment:
Sample | weight: | 0.0496 | g
Analysis | Time: | 1276.6 | min | End | of | run: | 1/31/2023 | 12:28 | Instrument: | QuadraSorb | Station | 2
Void | Vol.: | He | Mode.Cell: | 9mm | small | bulbRun | modeStandard | Instrument | version:7.01
Cold | Zone | Vol.:10.0765 | Warm | Zone | Vol.:12.6078
Thermal | delay: | 7200:00 | sec | He | evac | time: | 1900-01-09 | min
Outgas | Time: | 67 | hrs | OutgasTemp: | 150 | C
Analysis | gas: | Nitrogen | Bath | Temp: | 77.3 | K
Press. | Tolerance:variable/0.050 | (ads/des)Equil | time:variable/variable | sec | (ads/des)Equil | timeout:variable/240 | sec | (ads/des)
| Data | Reduction | Parameters
DFT | method | Calc. | Model: | N2 | at | 77K | on | silica | (cylindr./sphere. | pore, | NLDFT | ads. | Model)
| Rel. | press. | range: | 0 | - | 1 | Moving | pt. | avg: | off
Adsorbate | Nitrogen | Temperature | 77.350K
| Molec. | Wt.: | 28.013 | Cross | Section: | 16.2 | Å² | Liquid | Density: | 0.808 | g/cc
| Pore | width | Cumulative | Cumulative | dV(log | d) | dS(log | d)
| Pore | Volume | Surface | Area
| nm | cc/g | m²/g | cc/g | m²/g
| 1.564 | 0.014774 | 56.122 | 0 | 0
| 1.631 | 0.014774 | 56.122 | 0.0010535 | 2.4832
| 1.697 | 0.014812 | 56.21 | 0.00098355 | 2.3183
| 1.78 | 0.014812 | 56.21 | 0 | 0
| 1.868 | 0.014812 | 56.21 | 0 | 0
| 1.948 | 0.014812 | 56.21 | 0 | 0
| 2.027 | 0.014812 | 56.21 | 0.024282 | 46.097
| 2.107 | 0.015639 | 57.78 | 0.075458 | 139.81
| 2.186 | 0.017286 | 60.795 | 0.11104 | 199.38
| 2.266 | 0.019147 | 64.08 | 0.20448 | 352.42
| 2.345 | 0.023521 | 71.541 | 0.41855 | 698.75
| 2.425 | 0.031474 | 84.659 | 0.65247 | 1056.8
| 2.504 | 0.042111 | 101.65 | 0.79306 | 1247.1
| 2.583 | 0.053214 | 118.85 | 0.73211 | 1106.4
| 2.703 | 0.066426 | 138.4 | 0.87674 | 1264.2
| 2.822 | 0.08691 | 167.43 | 1.2362 | 1713.4
| 2.941 | 0.11173 | 201.19 | 1.6517 | 2196.4
| 3.06 | 0.14499 | 244.67 | 2.2545 | 2884.9
| 3.179 | 0.18792 | 298.69 | 2.3795 | 2945.9
| 3.298 | 0.22239 | 340.49 | 2.1725 | 2589.1
| 3.418 | 0.25632 | 380.19 | 2.5551 | 2933.5
| 3.537 | 0.30003 | 429.63 | 2.7293 | 3041.1
| 3.656 | 0.33611 | 469.1 | 2.3943 | 2581
| 3.775 | 0.36774 | 502.62 | 1.9011 | 1975.6
| 3.934 | 0.39661 | 531.98 | 1.381 | 1382.1
| 4.093 | 0.41625 | 551.17 | 1.0149 | 975.98
| 4.252 | 0.43088 | 564.93 | 0.61161 | 569.89
| 4.411 | 0.43613 | 569.69 | 0.16761 | 151.99
| 4.57 | 0.43613 | 569.69 | 0.069509 | 58.805
| 4.728 | 0.43822 | 571.46 | 0.14889 | 123.85
| 4.887 | 0.44046 | 573.29 | 0.070719 | 57.883
| 5.086 | 0.44046 | 573.29 | 0.0032622 | 2.4699
| 5.285 | 0.44057 | 573.38 | 0.0033982 | 2.5729
| 5.483 | 0.44057 | 573.38 | 0.10232 | 108.05
| 5.682 | 0.44379 | 576.78 | 0.21968 | 227.93
| 5.88 | 0.44724 | 580.3 | 0.23282 | 233.72
| 6.079 | 0.45062 | 583.63 | 0.21129 | 204.73
| 6.317 | 0.45382 | 586.67 | 0.19283 | 179.86
| 6.556 | 0.45695 | 589.53 | 0.14328 | 129.71
| 6.794 | 0.45835 | 590.77 | 0.085029 | 73.928
| 7.032 | 0.45954 | 591.78 | 0.076721 | 64.182
| 7.31 | 0.46079 | 592.81 | 0.071693 | 57.832
| 7.588 | 0.4619 | 593.69 | 0.09223 | 71.32
| 7.867 | 0.46373 | 595.09 | 0.14373 | 107.43
| 8.145 | 0.46633 | 597 | 0.16372 | 118.35
| 8.462 | 0.46892 | 598.83 | 0.14462 | 100.87
| 8.78 | 0.47104 | 600.29 | 0.16757 | 112.13
| 9.098 | 0.47419 | 602.36 | 0.22822 | 147.74
| 9.416 | 0.47797 | 604.77 | 0.1822 | 114.69
| 9.773 | 0.47985 | 605.93 | 0.096086 | 58.188
| 10.131 | 0.48103 | 606.62 | 0.080323 | 46.723
| 10.488 | 0.48232 | 607.36 | 0.079432 | 44.647
| 10.885 | 0.4835 | 608.02 | 0.10727 | 57.771
| 11.283 | 0.48572 | 609.19 | 0.18065 | 94.107
| 11.68 | 0.48903 | 610.9 | 0.16734 | 84.847
| 12.117 | 0.4909 | 611.82 | 0.090707 | 44.379
| 12.554 | 0.49188 | 612.29 | 0.092724 | 43.344
| 12.991 | 0.49371 | 613.13 | 0.16939 | 76.45
| 13.467 | 0.49704 | 614.62 | 0.22875 | 100.08
| 13.944 | 0.50074 | 616.21 | 0.19899 | 84.405
| 14.46 | 0.50319 | 617.23 | 0.12261 | 50.25
| 14.977 | 0.50455 | 617.77 | 0.076613 | 30.22
| 15.533 | 0.50557 | 618.17 | 0.073564 | 27.874
| 16.089 | 0.50683 | 618.64 | 0.089245 | 32.634
| 16.685 | 0.50834 | 619.18 | 0.082834 | 29.364
| 17.281 | 0.5094 | 619.55 | 0.057521 | 19.686
| 17.916 | 0.51012 | 619.79 | 0.053995 | 17.731
| 18.552 | 0.51107 | 620.1 | 0.089586 | 28.306
| 19.227 | 0.51287 | 620.66 | 0.13776 | 42.154
| 19.902 | 0.51527 | 621.38 | 0.16017 | 47.443
| 20.617 | 0.51773 | 622.1 | 0.13211 | 37.903
| 21.372 | 0.51936 | 622.55 | 0.09227 | 25.53
| 22.127 | 0.52056 | 622.88 | 0.10258 | 27.223
| 22.921 | 0.52248 | 623.38 | 0.1186 | 30.527
| 23.755 | 0.52421 | 623.82 | 0.098171 | 24.414
| 24.629 | 0.52554 | 624.14 | 0.13927 | 33.126
| 25.503 | 0.52851 | 624.84 | 0.097512 | 22.943
| 26.417 | 0.52851 | 624.84 | 0.092981 | 20.381
| 27.37 | 0.53136 | 625.47 | 0.16282 | 35.152
| 28.363 | 0.53353 | 625.93 | 0.08973 | 18.836
| 29.396 | 0.53414 | 626.05 | 0.12138 | 24.044
| 30.468 | 0.53731 | 626.67 | 0.18384 | 35.665
| 31.541 | 0.53977 | 627.14 | 0.16359 | 31.119
| DFT | method | summary
| Pore | volume | = | 0.54 | cc/g
| Surface | area | = | 627.142 | m²/g
| Lower | confidence | limit | = | 1.564 | nm
| Fitting | error | = | 0.236 | %
| Pore | width | (Mode(dLog)) | = | 3.537 | nm
| Moving | point | average | : | off