## Isotherm data
| Quantachrome® | ASiQwin™- | Automated | Gas | Sorption | Data
| Acquisition | and | Reduction
| © | 1994-2013, | Quantachrome | Instruments
| version | 3.01
Analysis | Report
Operator: | Cathub | Date:7/6/2023 | Operator: | CatHub | Date:2023/07/06
Sample | ID: | Acid | worm | Filename: | RSO3HWormlike | _2.QPS
Sample | Desc: | Comment:
Sample | weight: | 0.035 | g
Analysis | Time: | 478.8 | min | End | of | run: | 2023-06-07 | 0:42 | Instrument: | QuadraSorb | Station | 4
Void | Vol.: | He | Mode.Cell: | 9mm | large | bulbRun | modeStandard | Instrument | version:7.01
Cold | Zone | Vol.:26.4968 | Warm | Zone | Vol.:13.5263
Thermal | delay: | 7200:00 | sec | He | evac | time: | 1900-01-09 | min
Outgas | Time: | 24 | hrs | OutgasTemp: | 200 | C
Analysis | gas: | Nitrogen | Bath | Temp: | 77.3 | K
Press. | Tolerance:variable/0.050 | (ads/des)Equil | time:variable/variable | sec | (ads/des)Equil | timeout:variable/240 | sec | (ads/des)
| Data | Reduction | Parameters
Adsorbate | Nitrogen | Temperature | 77.350K
| Molec. | Wt.: | 28.013 | Cross | Section: | 16.2 | Å² | Liquid | Density: | 0.808 | g/cc
| Relative | Volume | @ | STP
Pressure
cc/g
| 0.00992503 | 84.5368
| 0.0213519 | 95.4453
| 0.0387359 | 105.3872
| 0.0503349 | 110.221
| 0.074908 | 118.9254
| 0.0910169 | 123.5948
| 0.147797 | 137.5026
| 0.191709 | 148.2944
| 0.24978 | 162.44
| 0.289055 | 173.3072
| 0.349726 | 183.364
| 0.399663 | 186.9115
| 0.439028 | 188.567
| 0.50047 | 193.4804
| 0.524734 | 194.4382
| 0.549626 | 195.3779
| 0.574604 | 196.1757
| 0.600182 | 197.0266
| 0.624487 | 197.7786
| 0.649336 | 198.5829
| 0.674996 | 202.5725
| 0.699974 | 203.7281
| 0.724966 | 204.7046
| 0.749092 | 205.7091
| 0.774966 | 206.8082
| 0.79908 | 207.692
| 0.824952 | 208.8946
| 0.849045 | 214.7444
| 0.875703 | 217.0541
| 0.900669 | 219.6183
| 0.925411 | 222.9952
| 0.950276 | 234.3257
| 0.974511 | 251.9368
| 0.988664 | 309.6264
| 0.975838 | 271.4928
| 0.950872 | 240.0915
| 0.900726 | 228.9595
| 0.849808 | 221.6504
| 0.800736 | 222.1747
| 0.78027 | 220.3088
| 0.759584 | 217.8535
| 0.740345 | 216.3388
| 0.719134 | 214.4595
| 0.697586 | 216.4001
| 0.680302 | 215.9297
| 0.661064 | 214.3766
| 0.640728 | 213.1666
| 0.620923 | 211.6033
| 0.60087 | 210.2336
| 0.581103 | 208.4001
| 0.56068 | 207.1252
| 0.53919 | 208.1615
| 0.52059 | 207.2625
| 0.500808 | 205.9399
| 0.48087 | 204.4414
| 0.460885 | 202.9971
| 0.440882 | 201.5707
| 0.42105 | 199.8665
| 0.400944 | 198.2879
| 0.375774 | 197.1451
| 0.350271 | 195.7033
| 0.325557 | 191.6628
| 0.300184 | 186.0423
| 0.275286 | 179.3013
| 0.251118 | 172.1812
| 0.224922 | 165.984
| 0.20093 | 159.0757
| 0.151019 | 145.8457
| 0.100701 | 132.4512
| 0.0503178 | 114.9122
| 0.0258728 | 102.6394

## Isotherm figure
Relative | Volume | Relative | Volume
Pressure | cc/g | Pressure | cc/g
0.00992503 | 84.5368 | 0.988664 | 309.6264
0.0213519 | 95.4453 | 0.975838 | 271.4928
0.0387359 | 105.3872 | 0.950872 | 240.0915
0.0503349 | 110.221 | 0.900726 | 228.9595
0.074908 | 118.9254 | 0.849808 | 221.6504
0.0910169 | 123.5948 | 0.800736 | 222.1747
0.147797 | 137.5026 | 0.78027 | 220.3088
0.191709 | 148.2944 | 0.759584 | 217.8535
0.24978 | 162.44 | 0.740345 | 216.3388
0.289055 | 173.3072 | 0.719134 | 214.4595
0.349726 | 183.364 | 0.697586 | 216.4001
0.399663 | 186.9115 | 0.680302 | 215.9297
0.439028 | 188.567 | 0.661064 | 214.3766
0.50047 | 193.4804 | 0.640728 | 213.1666
0.524734 | 194.4382 | 0.620923 | 211.6033
0.549626 | 195.3779 | 0.60087 | 210.2336
0.574604 | 196.1757 | 0.581103 | 208.4001
0.600182 | 197.0266 | 0.56068 | 207.1252
0.624487 | 197.7786 | 0.53919 | 208.1615
0.649336 | 198.5829 | 0.52059 | 207.2625
0.674996 | 202.5725 | 0.500808 | 205.9399
0.699974 | 203.7281 | 0.48087 | 204.4414
0.724966 | 204.7046 | 0.460885 | 202.9971
0.749092 | 205.7091 | 0.440882 | 201.5707
0.774966 | 206.8082 | 0.42105 | 199.8665
0.79908 | 207.692 | 0.400944 | 198.2879
0.824952 | 208.8946 | 0.375774 | 197.1451
0.849045 | 214.7444 | 0.350271 | 195.7033
0.875703 | 217.0541 | 0.325557 | 191.6628
0.900669 | 219.6183 | 0.300184 | 186.0423
0.925411 | 222.9952 | 0.275286 | 179.3013
0.950276 | 234.3257 | 0.251118 | 172.1812
0.974511 | 251.9368 | 0.224922 | 165.984
0.988664 | 309.6264 | 0.20093 | 159.0757
|  | 0.151019 | 145.8457
|  | 0.100701 | 132.4512
|  | 0.0503178 | 114.9122
|  | 0.0258728 | 102.6394

## BET
| Quantachrome® | ASiQwin™- | Automated | Gas | Sorption | Data
| Acquisition | and | Reduction
| © | 1994-2013, | Quantachrome | Instruments
| version | 3.01
Analysis | Report
Operator: | Cathub | Date:7/6/2023 | Operator: | CatHub | Date:2023/07/06
Sample | ID: | Acid | worm | Filename: | RSO3HWormlike | _2.QPS
Sample | Desc: | Comment:
Sample | weight: | 0.035 | g
Analysis | Time: | 478.8 | min | End | of | run: | 2023-06-07 | 0:42 | Instrument: | QuadraSorb | Station | 4
Void | Vol.: | He | Mode.Cell: | 9mm | large | bulbRun | modeStandard | Instrument | version:7.01
Cold | Zone | Vol.:26.4968 | Warm | Zone | Vol.:13.5263
Thermal | delay: | 7200:00 | sec | He | evac | time: | 1900-01-09 | min
Outgas | Time: | 24 | hrs | OutgasTemp: | 200 | C
Analysis | gas: | Nitrogen | Bath | Temp: | 77.3 | K
Press. | Tolerance:variable/0.050 | (ads/des)Equil | time:variable/variable | sec | (ads/des)Equil | timeout:variable/240 | sec | (ads/des)
| Data | Reduction | Parameters
Adsorbate | Nitrogen | Temperature | 77.350K
| Molec. | Wt.: | 28.013 | Cross | Section: | 16.2 | Å² | Liquid | Density: | 0.808 | g/cc
| Relative | Volume | @ | STP | 1 | / | [ | W((Po/P) | - | 1) | ]
Pressure
| P/Po | cc/g
| 0.0213519 | 95.4453 | 0.1829
| 0.0387359 | 105.3872 | 0.30594
| 0.0503349 | 110.221 | 0.38476
| 0.074908 | 118.9254 | 0.54478
| 0.0910169 | 123.5948 | 0.64821
| 0.147797 | 137.5026 | 1.0092
| 0.191709 | 148.2944 | 1.2797
| BET | summary
| Slope | = | 6.413
| Intercept | = | 0.05796
| Correlation | coefficient, | r | = | 0.999832
| C | constant= | 111.649
| Surface | Area | = | 538.146 | m²/g

## T-plot
| Quantachrome® | ASiQwin™- | Automated | Gas | Sorption | Data
| Acquisition | and | Reduction
| © | 1994-2013, | Quantachrome | Instruments
| version | 3.01
Analysis | Report | [11 empty] | ***
Operator: | Cathub | Date:7/6/2023 | Operator: | CatHub | Date:2023/07/06
Sample | ID: | Acid | worm | Filename: | RSO3HWormlike | _2.QPS
Sample | Desc: | Comment:
Sample | weight: | 0.035 | g
Analysis | Time: | 478.8 | min | End | of | run: | 2023-06-07 | 0:42 | Instrument: | QuadraSorb | Station | 4
Void | Vol.: | He | Mode.Cell: | 9mm | large | bulbRun | modeStandard | Instrument | version:7.01
Cold | Zone | Vol.:26.4968 | Warm | Zone | Vol.:13.5263
Thermal | delay: | 7200:00 | sec | He | evac | time: | 1900-01-09 | min
Outgas | Time: | 24 | hrs | OutgasTemp: | 200 | C
Analysis | gas: | Nitrogen | Bath | Temp: | 77.3 | K
Press. | Tolerance:variable/0.050 | (ads/des)Equil | time:variable/variable | sec | (ads/des)Equil | timeout:variable/240 | sec | (ads/des)
| Data | Reduction | Parameters
t-Method | Calc. | method: | de | Boer
Adsorbate | Nitrogen | Temperature | 77.350K
| Molec. | Wt.: | 28.013 | Cross | Section: | 16.2 | Å² | Liquid | Density: | 0.808 | g/cc
| Relative | Thickness | Volume | @ | STP
Pressure
| (nm) | (cc/g)
| 0.24978 | 0.46885 | 162.44
| 0.2890545 | 0.49411 | 173.307
| 0.3497257 | 0.53418 | 183.364
| 0.3996631 | 0.56887 | 186.911
| 0.4390276 | 0.59778 | 188.567
| 0.5004704 | 0.64659 | 193.48
| V-t | method | summary
| Thickness | method: | DeBoer
| Slope | = | 16.311
| Intercept | = | 91.355
| Correlation | coefficient, | r | = | 0.942292
| Micropore | volume | = | 0.141 | cc/g
| Micropore | area | = | 285.852 | m²/g
| External | surface | area | = | 252.294 | m²/g

## Total pore vol
| Quantachrome® | ASiQwin™- | Automated | Gas | Sorption | Data
| Acquisition | and | Reduction
| © | 1994-2013, | Quantachrome | Instruments
| version | 3.01
Analysis | Report | [11 empty] | ***
Operator: | Cathub | Date:7/6/2023 | Operator: | CatHub | Date:2023/07/06
Sample | ID: | Acid | worm | Filename: | RSO3HWormlike | _2.QPS
Sample | Desc: | Comment:
Sample | weight: | 0.035 | g
Analysis | Time: | 478.8 | min | End | of | run: | 2023-06-07 | 0:42 | Instrument: | QuadraSorb | Station | 4
Void | Vol.: | He | Mode.Cell: | 9mm | large | bulbRun | modeStandard | Instrument | version:7.01
Cold | Zone | Vol.:26.4968 | Warm | Zone | Vol.:13.5263
Thermal | delay: | 7200:00 | sec | He | evac | time: | 1900-01-09 | min
Outgas | Time: | 24 | hrs | OutgasTemp: | 200 | C
Analysis | gas: | Nitrogen | Bath | Temp: | 77.3 | K
Press. | Tolerance:variable/0.050 | (ads/des)Equil | time:variable/variable | sec | (ads/des)Equil | timeout:variable/240 | sec | (ads/des)
| Data | Reduction | Parameters
Adsorbate | Nitrogen | Temperature | 77.350K
| Molec. | Wt.: | 28.013 | Cross | Section: | 16.2 | Å² | Liquid | Density: | 0.808 | g/cc
| Total | Pore | Volume | summary
| Total | Pore | Volume
| Total | pore | volume | = | 0.4789 | cc/g | for
| pores | smaller | than | 171.2 | nm | (Diameter)
| at | P/Po | = | 0.98866

## Des
Diameter | Diameter | Pore Vol | Pore Surf Area | dV(d) | dS(d) | dV(logd) | dS(logd)
Area | Area
nm | nm | cc/g | m²/g | cc/Å/g | m²/Å/g | cc/g | cc/g
| 1.1981 | 0.026601 | 88.81 | 0.15049 | 502.42 | 0.4144 | 1383.5
| 1.4273 | 0.071017 | 213.29 | 0.15773 | 442.06 | 0.5167 | 1448.1
| 1.6933 | 0.10755 | 299.58 | 0.14583 | 344.47 | 0.56754 | 1340.7
| 1.9414 | 0.14907 | 385.14 | 0.16909 | 348.41 | 0.75487 | 1555.3
| 2.1245 | 0.17276 | 429.73 | 0.19611 | 369.23 | 0.9591 | 1805.8
| 2.2527 | 0.19312 | 465.9 | 0.15027 | 266.83 | 0.77922 | 1383.6
| 2.3852 | 0.21846 | 508.39 | 0.19578 | 328.33 | 1.075 | 1802.7
| 2.5192 | 0.24241 | 546.41 | 0.17268 | 274.19 | 1.0014 | 1590.1
| 2.6626 | 0.26194 | 575.76 | 0.13198 | 198.28 | 0.80896 | 1215.3
| 2.8124 | 0.27539 | 594.89 | 0.088644 | 126.07 | 0.5739 | 816.24
| 2.9711 | 0.27869 | 599.33 | 0.01993 | 26.832 | 0.13631 | 183.51
| 3.1408 | 0.28087 | 602.1 | 0.012531 | 15.96 | 0.090603 | 115.39
| 3.3013 | 0.28506 | 607.18 | 0.028424 | 34.44 | 0.21603 | 261.75
| 3.4518 | 0.28971 | 612.57 | 0.030317 | 35.133 | 0.24092 | 279.19
| 3.6107 | 0.29336 | 616.61 | 0.022211 | 24.606 | 0.18463 | 204.53
| 3.7801 | 0.29706 | 620.52 | 0.021158 | 22.389 | 0.18413 | 194.84
| 3.9604 | 0.30092 | 624.42 | 0.020769 | 20.977 | 0.18936 | 191.26
| 4.1522 | 0.30418 | 627.57 | 0.016507 | 15.902 | 0.15779 | 152.01
| 4.3506 | 0.30609 | 629.33 | 0.0096104 | 8.8359 | 0.096257 | 88.5
| 4.5745 | 0.30609 | 629.33 | 0 | 0 | 0 | 0
| 4.8274 | 0.30897 | 631.71 | 0.011196 | 9.2769 | 0.12442 | 103.09
| 5.0916 | 0.31357 | 635.32 | 0.016924 | 13.295 | 0.19836 | 155.83
| 5.3779 | 0.31671 | 637.66 | 0.010431 | 7.7585 | 0.12914 | 96.049
| 5.6923 | 0.32039 | 640.24 | 0.011241 | 7.8994 | 0.1473 | 103.51
| 6.0424 | 0.32298 | 641.96 | 0.0069585 | 4.6065 | 0.096783 | 64.07
| 6.425 | 0.32654 | 644.18 | 0.0090636 | 5.6427 | 0.13405 | 83.453
| 6.8174 | 0.32714 | 644.53 | 0.001537 | 0.90178 | 0.02412 | 14.152
| 7.2894 | 0.32714 | 644.53 | 0 | 0 | 0 | 0
| 7.8785 | 0.33118 | 646.58 | 0.0064361 | 3.2677 | 0.1167 | 59.248
| 8.5208 | 0.33427 | 648.03 | 0.0047077 | 2.21 | 0.092319 | 43.338
| 9.2641 | 0.3396 | 650.33 | 0.0064217 | 2.7727 | 0.13689 | 59.107
| 10.1684 | 0.34339 | 651.82 | 0.0038685 | 1.5218 | 0.090504 | 35.602
| 12.3483 | 0.34339 | 651.82 | 0 | 0 | 0 | 0
| 17.4728 | 0.35669 | 654.86 | 0.0019363 | 0.44327 | 0.076887 | 17.602
| 30.9774 | 0.37568 | 657.32 | 0.00094304 | 0.12177 | 0.064825 | 8.3706
| 61.3063 | 0.42928 | 660.81 | 0.0013229 | 0.086314 | 0.17974 | 11.727
| 126.3704 | 0.49172 | 662.79 | 0.00069675 | 0.022054 | 0.19394 | 6.1387
| BJH | desorption | summary
| Surface | Area | = | 662.79 | m²/g
| Pore | Volume | = | 0.492 | cc/g
| Pore | Diameter | Dv(d) | = | 2.125

## Des data
| Quantachrome® | ASiQwin™- | Automated | Gas | Sorption | Data
| Acquisition | and | Reduction
| © | 1994-2013, | Quantachrome | Instruments
| version | 3.01
Analysis | Report
Operator: | Cathub | Date:7/6/2023 | Operator: | CatHub | Date:2023/07/06
Sample | ID: | Acid | worm | Filename: | RSO3HWormlike | _2.QPS
Sample | Desc: | Comment:
Sample | weight: | 0.035 | g
Analysis | Time: | 478.8 | min | End | of | run: | 2023-06-07 | 0:42 | Instrument: | QuadraSorb | Station | 4
Void | Vol.: | He | Mode.Cell: | 9mm | large | bulbRun | modeStandard | Instrument | version:7.01
Cold | Zone | Vol.:26.4968 | Warm | Zone | Vol.:13.5263
Thermal | delay: | 7200:00 | sec | He | evac | time: | 1900-01-09 | min
Outgas | Time: | 24 | hrs | OutgasTemp: | 200 | C
Analysis | gas: | Nitrogen | Bath | Temp: | 77.3 | K
Press. | Tolerance:variable/0.050 | (ads/des)Equil | time:variable/variable | sec | (ads/des)Equil | timeout:variable/240 | sec | (ads/des)
| Data | Reduction | Parameters
t-Method | Calc. | method: | de | Boer
BJH/DH | method | Moving | pt. | avg.: | off
Adsorbate | Nitrogen | Temperature | 77.350K
| Molec. | Wt.: | 28.013 | Cross | Section: | 16.2 | Å² | Liquid | Density: | 0.808 | g/cc
| Diameter | Pore | Volume | Pore | Surf | dV(d) | dS(d) | dV(logd) | dS(logd)
Area
| nm | cc/g | m²/g | cc/nm/g | m²/nm/g | cc/g | cc/g
| 1.1981 | 0.026601 | 88.81 | 0.15049 | 502.42 | 0.4144 | 1383.5
| 1.4273 | 0.071017 | 213.29 | 0.15773 | 442.06 | 0.5167 | 1448.1
| 1.6933 | 0.10755 | 299.58 | 0.14583 | 344.47 | 0.56754 | 1340.7
| 1.9414 | 0.14907 | 385.14 | 0.16909 | 348.41 | 0.75487 | 1555.3
| 2.1245 | 0.17276 | 429.73 | 0.19611 | 369.23 | 0.9591 | 1805.8
| 2.2527 | 0.19312 | 465.9 | 0.15027 | 266.83 | 0.77922 | 1383.6
| 2.3852 | 0.21846 | 508.39 | 0.19578 | 328.33 | 1.075 | 1802.7
| 2.5192 | 0.24241 | 546.41 | 0.17268 | 274.19 | 1.0014 | 1590.1
| 2.6626 | 0.26194 | 575.76 | 0.13198 | 198.28 | 0.80896 | 1215.3
| 2.8124 | 0.27539 | 594.89 | 0.088644 | 126.07 | 0.5739 | 816.24
| 2.9711 | 0.27869 | 599.33 | 0.01993 | 26.832 | 0.13631 | 183.51
| 3.1408 | 0.28087 | 602.1 | 0.012531 | 15.96 | 0.090603 | 115.39
| 3.3013 | 0.28506 | 607.18 | 0.028424 | 34.44 | 0.21603 | 261.75
| 3.4518 | 0.28971 | 612.57 | 0.030317 | 35.133 | 0.24092 | 279.19
| 3.6107 | 0.29336 | 616.61 | 0.022211 | 24.606 | 0.18463 | 204.53
| 3.7801 | 0.29706 | 620.52 | 0.021158 | 22.389 | 0.18413 | 194.84
| 3.9604 | 0.30092 | 624.42 | 0.020769 | 20.977 | 0.18936 | 191.26
| 4.1522 | 0.30418 | 627.57 | 0.016507 | 15.902 | 0.15779 | 152.01
| 4.3506 | 0.30609 | 629.33 | 0.0096104 | 8.8359 | 0.096257 | 88.5
| 4.5745 | 0.30609 | 629.33 | 0 | 0 | 0 | 0
| 4.8274 | 0.30897 | 631.71 | 0.011196 | 9.2769 | 0.12442 | 103.09
| 5.0916 | 0.31357 | 635.32 | 0.016924 | 13.295 | 0.19836 | 155.83
| 5.3779 | 0.31671 | 637.66 | 0.010431 | 7.7585 | 0.12914 | 96.049
| 5.6923 | 0.32039 | 640.24 | 0.011241 | 7.8994 | 0.1473 | 103.51
| 6.0424 | 0.32298 | 641.96 | 0.0069585 | 4.6065 | 0.096783 | 64.07
| 6.425 | 0.32654 | 644.18 | 0.0090636 | 5.6427 | 0.13405 | 83.453
| 6.8174 | 0.32714 | 644.53 | 0.001537 | 0.90178 | 0.02412 | 14.152
| 7.2894 | 0.32714 | 644.53 | 0 | 0 | 0 | 0
| 7.8785 | 0.33118 | 646.58 | 0.0064361 | 3.2677 | 0.1167 | 59.248
| 8.5208 | 0.33427 | 648.03 | 0.0047077 | 2.21 | 0.092319 | 43.338
| 9.2641 | 0.3396 | 650.33 | 0.0064217 | 2.7727 | 0.13689 | 59.107
| 10.1684 | 0.34339 | 651.82 | 0.0038685 | 1.5218 | 0.090504 | 35.602
| 12.3483 | 0.34339 | 651.82 | 0 | 0 | 0 | 0
| 17.4728 | 0.35669 | 654.86 | 0.0019363 | 0.44327 | 0.076887 | 17.602
| 30.9774 | 0.37568 | 657.32 | 0.00094304 | 0.12177 | 0.064825 | 8.3706
| 61.3063 | 0.42928 | 660.81 | 0.0013229 | 0.086314 | 0.17974 | 11.727
| 126.3704 | 0.49172 | 662.79 | 0.00069675 | 0.022054 | 0.19394 | 6.1387
| BJH | desorption | summary
| Surface | Area | = | 662.79 | m²/g
| Pore | Volume | = | 0.492 | cc/g
| Pore | Diameter | Dv(d) | = | 2.125 | nm

## NLDFT Des
Diameter | Diameter | Pore Vol | Pore Surf Area | dV(logd) | dS(logd)
Area | Area
nm | nm | cc/g | m²/g | cc/g | cc/g
| 1.631 | 0.03608 | 135.49 | 0.11392 | 273.49
| 1.697 | 0.038266 | 140.64 | 0.097328 | 225.04
| 1.78 | 0.039775 | 144.03 | 0.056878 | 125.63
| 1.868 | 0.040637 | 145.88 | 0.055183 | 115.25
| 1.948 | 0.041937 | 148.55 | 0.11286 | 225.64
| 2.027 | 0.044641 | 153.89 | 0.20298 | 391.29
| 2.107 | 0.048854 | 161.88 | 0.26094 | 486.28
| 2.186 | 0.053199 | 169.83 | 0.26324 | 473.56
| 2.266 | 0.057171 | 176.84 | 0.29142 | 504.84
| 2.345 | 0.062085 | 185.23 | 0.39627 | 663.02
| 2.425 | 0.068842 | 196.37 | 0.53876 | 872.98
| 2.504 | 0.077435 | 210.1 | 0.6228 | 979.77
| 2.583 | 0.085914 | 223.23 | 0.5625 | 849.96
| 2.703 | 0.096117 | 238.33 | 0.63496 | 916.58
| 2.822 | 0.11032 | 258.46 | 0.80265 | 1113.9
| 2.941 | 0.12553 | 279.15 | 0.93164 | 1240.7
| 3.06 | 0.14308 | 302.09 | 1.1096 | 1421.6
| 3.179 | 0.16303 | 327.19 | 1.0841 | 1342.7
| 3.298 | 0.17834 | 345.76 | 0.98126 | 1169.1
| 3.418 | 0.19392 | 364 | 1.2361 | 1418.1
| 3.537 | 0.2159 | 388.85 | 1.2926 | 1441.9
| 3.656 | 0.23171 | 406.15 | 0.98041 | 1058.1
| 3.775 | 0.24363 | 418.78 | 0.71474 | 742.77
| 3.934 | 0.25446 | 429.79 | 0.46408 | 465.72
| 4.093 | 0.25993 | 435.13 | 0.25219 | 243.16
| 4.252 | 0.26298 | 438 | 0.12316 | 114.86
| 4.411 | 0.26393 | 438.87 | 0.030468 | 27.63
| 4.57 | 0.26393 | 438.87 | 0.055466 | 46.925
| 4.728 | 0.2656 | 440.28 | 0.13284 | 110.31
| 4.887 | 0.2678 | 442.08 | 0.069323 | 56.741
| 5.086 | 0.2678 | 442.08 | 0.002682 | 2.0302
| 5.285 | 0.26789 | 442.15 | 0.0027938 | 2.1148
| 5.483 | 0.26789 | 442.15 | 0.018247 | 19.269
| 5.682 | 0.26846 | 442.75 | 0.043791 | 45.358
| 5.88 | 0.26922 | 443.52 | 0.11849 | 117.81
| 6.079 | 0.27194 | 446.21 | 0.17162 | 166.25
| 6.317 | 0.27456 | 448.7 | 0.15395 | 143.66
| 6.556 | 0.27699 | 450.92 | 0.098726 | 89.649
| 6.794 | 0.27768 | 451.54 | 0.042449 | 36.9
| 7.032 | 0.27828 | 452.05 | 0.03613 | 30.266
| 7.31 | 0.27883 | 452.5 | 0.027715 | 22.416
| 7.588 | 0.2792 | 452.79 | 0.025209 | 19.548
| 7.867 | 0.27964 | 453.12 | 0.029309 | 21.962
| 8.145 | 0.2801 | 453.46 | 0.028113 | 20.337
| 8.462 | 0.28053 | 453.76 | 0.027873 | 19.384
| 8.78 | 0.28101 | 454.09 | 0.14135 | 93.583
| 9.098 | 0.28498 | 456.71 | 0.30979 | 200.31
| 9.416 | 0.29042 | 460.18 | 0.23676 | 149.43
| 9.773 | 0.29233 | 461.35 | 0.088681 | 53.828
| 10.131 | 0.29324 | 461.89 | 0.054774 | 31.928
| 10.488 | 0.29401 | 462.33 | 0.044392 | 24.99
| 10.885 | 0.29462 | 462.67 | 0.036611 | 19.841
| 11.283 | 0.29518 | 462.96 | 0.043192 | 22.516
| 11.68 | 0.29594 | 463.36 | 0.044245 | 22.368
| 12.117 | 0.29655 | 463.66 | 0.038042 | 18.514
| 12.554 | 0.29714 | 463.94 | 0.044057 | 20.661
| 12.991 | 0.29788 | 464.28 | 0.037742 | 17.213
| 13.467 | 0.29829 | 464.46 | 0.026866 | 11.762
| 13.944 | 0.2987 | 464.64 | 0.028454 | 12.014
| 14.46 | 0.29916 | 464.83 | 0.033516 | 13.639
| 14.977 | 0.29974 | 465.07 | 0.032734 | 12.912
| 15.533 | 0.30018 | 465.24 | 0.053097 | 19.989
| 16.089 | 0.3014 | 465.69 | 0.16848 | 61.106
| 16.685 | 0.30542 | 467.13 | 0.22759 | 80.626
| 17.281 | 0.30846 | 468.19 | 0.16485 | 56.419
| 17.916 | 0.31051 | 468.88 | 0.14128 | 46.458
| 18.552 | 0.31282 | 469.62 | 0.11404 | 36.439
| 19.227 | 0.31401 | 470 | 0.074539 | 22.887
| 19.902 | 0.31509 | 470.32 | 0.071981 | 21.319
| 20.617 | 0.31619 | 470.64 | 0.059355 | 17.031
| 21.372 | 0.31693 | 470.85 | 0.04242 | 11.732
| 22.127 | 0.3175 | 471 | 0.055605 | 14.731
| 22.921 | 0.31862 | 471.3 | 0.069396 | 17.862
| 23.755 | 0.31964 | 471.55 | 0.057711 | 14.352
| 24.629 | 0.32042 | 471.74 | 0.077151 | 18.363
| 25.503 | 0.32201 | 472.12 | 0.052466 | 12.344
| 26.417 | 0.32201 | 472.12 | 0.042761 | 9.374
| 27.37 | 0.32333 | 472.41 | 0.07503 | 16.198
| 28.363 | 0.32433 | 472.62 | 0.041376 | 8.6859
| 29.396 | 0.32461 | 472.68 | 0.055969 | 11.086
| 30.468 | 0.32607 | 472.96 | 0.084826 | 16.455
| 31.541 | 0.3272 | 473.18 | 0.075412 | 14.346
| DFT | method | summary
| Pore | volume | = | 0.327 | cc/g
| Surface | area | = | 473.179 | m²/g
| Lower | confidence | limit | = | 1.564
| Fitting | error | = | 0.185 | %
| Pore | width | (Mode(dLog)) | = | 3.537
| Moving | point | average | : | off

## NLDFT data
| Quantachrome® | ASiQwin™- | Automated | Gas | Sorption | Data
| Acquisition | and | Reduction
| © | 1994-2013, | Quantachrome | Instruments
| version | 3.01
Analysis | Report
Operator: | Cathub | Date:7/6/2023 | Operator: | CatHub | Date:2023/07/06
Sample | ID: | Acid | worm | Filename: | RSO3HWormlike | _2.QPS
Sample | Desc: | Comment:
Sample | weight: | 0.035 | g
Analysis | Time: | 478.8 | min | End | of | run: | 2023-06-07 | 0:42 | Instrument: | QuadraSorb | Station | 4
Void | Vol.: | He | Mode.Cell: | 9mm | large | bulbRun | modeStandard | Instrument | version:7.01
Cold | Zone | Vol.:26.4968 | Warm | Zone | Vol.:13.5263
Thermal | delay: | 7200:00 | sec | He | evac | time: | 1900-01-09 | min
Outgas | Time: | 24 | hrs | OutgasTemp: | 200 | C
Analysis | gas: | Nitrogen | Bath | Temp: | 77.3 | K
Press. | Tolerance:variable/0.050 | (ads/des)Equil | time:variable/variable | sec | (ads/des)Equil | timeout:variable/240 | sec | (ads/des)
| Data | Reduction | Parameters
DFT | method | Calc. | Model: | N2 | at | 77K | on | silica | (cylindr./sphere. | pore, | NLDFT | ads. | Model)
| Rel. | press. | range: | 0 | - | 1 | Moving | pt. | avg: | off
Adsorbate | Nitrogen | Temperature | 77.350K
| Molec. | Wt.: | 28.013 | Cross | Section: | 16.2 | Å² | Liquid | Density: | 0.808 | g/cc
| Pore | width | Cumulative | Cumulative | dV(log | d) | dS(log | d)
| Pore | Volume | Surface | Area
| nm | cc/g | m²/g | cc/g | m²/g
| 1.564 | 0.034228 | 130.95 | 0.10168 | 249.37
| 1.631 | 0.03608 | 135.49 | 0.11392 | 273.49
| 1.697 | 0.038266 | 140.64 | 0.097328 | 225.04
| 1.78 | 0.039775 | 144.03 | 0.056878 | 125.63
| 1.868 | 0.040637 | 145.88 | 0.055183 | 115.25
| 1.948 | 0.041937 | 148.55 | 0.11286 | 225.64
| 2.027 | 0.044641 | 153.89 | 0.20298 | 391.29
| 2.107 | 0.048854 | 161.88 | 0.26094 | 486.28
| 2.186 | 0.053199 | 169.83 | 0.26324 | 473.56
| 2.266 | 0.057171 | 176.84 | 0.29142 | 504.84
| 2.345 | 0.062085 | 185.23 | 0.39627 | 663.02
| 2.425 | 0.068842 | 196.37 | 0.53876 | 872.98
| 2.504 | 0.077435 | 210.1 | 0.6228 | 979.77
| 2.583 | 0.085914 | 223.23 | 0.5625 | 849.96
| 2.703 | 0.096117 | 238.33 | 0.63496 | 916.58
| 2.822 | 0.11032 | 258.46 | 0.80265 | 1113.9
| 2.941 | 0.12553 | 279.15 | 0.93164 | 1240.7
| 3.06 | 0.14308 | 302.09 | 1.1096 | 1421.6
| 3.179 | 0.16303 | 327.19 | 1.0841 | 1342.7
| 3.298 | 0.17834 | 345.76 | 0.98126 | 1169.1
| 3.418 | 0.19392 | 364 | 1.2361 | 1418.1
| 3.537 | 0.2159 | 388.85 | 1.2926 | 1441.9
| 3.656 | 0.23171 | 406.15 | 0.98041 | 1058.1
| 3.775 | 0.24363 | 418.78 | 0.71474 | 742.77
| 3.934 | 0.25446 | 429.79 | 0.46408 | 465.72
| 4.093 | 0.25993 | 435.13 | 0.25219 | 243.16
| 4.252 | 0.26298 | 438 | 0.12316 | 114.86
| 4.411 | 0.26393 | 438.87 | 0.030468 | 27.63
| 4.57 | 0.26393 | 438.87 | 0.055466 | 46.925
| 4.728 | 0.2656 | 440.28 | 0.13284 | 110.31
| 4.887 | 0.2678 | 442.08 | 0.069323 | 56.741
| 5.086 | 0.2678 | 442.08 | 0.002682 | 2.0302
| 5.285 | 0.26789 | 442.15 | 0.0027938 | 2.1148
| 5.483 | 0.26789 | 442.15 | 0.018247 | 19.269
| 5.682 | 0.26846 | 442.75 | 0.043791 | 45.358
| 5.88 | 0.26922 | 443.52 | 0.11849 | 117.81
| 6.079 | 0.27194 | 446.21 | 0.17162 | 166.25
| 6.317 | 0.27456 | 448.7 | 0.15395 | 143.66
| 6.556 | 0.27699 | 450.92 | 0.098726 | 89.649
| 6.794 | 0.27768 | 451.54 | 0.042449 | 36.9
| 7.032 | 0.27828 | 452.05 | 0.03613 | 30.266
| 7.31 | 0.27883 | 452.5 | 0.027715 | 22.416
| 7.588 | 0.2792 | 452.79 | 0.025209 | 19.548
| 7.867 | 0.27964 | 453.12 | 0.029309 | 21.962
| 8.145 | 0.2801 | 453.46 | 0.028113 | 20.337
| 8.462 | 0.28053 | 453.76 | 0.027873 | 19.384
| 8.78 | 0.28101 | 454.09 | 0.14135 | 93.583
| 9.098 | 0.28498 | 456.71 | 0.30979 | 200.31
| 9.416 | 0.29042 | 460.18 | 0.23676 | 149.43
| 9.773 | 0.29233 | 461.35 | 0.088681 | 53.828
| 10.131 | 0.29324 | 461.89 | 0.054774 | 31.928
| 10.488 | 0.29401 | 462.33 | 0.044392 | 24.99
| 10.885 | 0.29462 | 462.67 | 0.036611 | 19.841
| 11.283 | 0.29518 | 462.96 | 0.043192 | 22.516
| 11.68 | 0.29594 | 463.36 | 0.044245 | 22.368
| 12.117 | 0.29655 | 463.66 | 0.038042 | 18.514
| 12.554 | 0.29714 | 463.94 | 0.044057 | 20.661
| 12.991 | 0.29788 | 464.28 | 0.037742 | 17.213
| 13.467 | 0.29829 | 464.46 | 0.026866 | 11.762
| 13.944 | 0.2987 | 464.64 | 0.028454 | 12.014
| 14.46 | 0.29916 | 464.83 | 0.033516 | 13.639
| 14.977 | 0.29974 | 465.07 | 0.032734 | 12.912
| 15.533 | 0.30018 | 465.24 | 0.053097 | 19.989
| 16.089 | 0.3014 | 465.69 | 0.16848 | 61.106
| 16.685 | 0.30542 | 467.13 | 0.22759 | 80.626
| 17.281 | 0.30846 | 468.19 | 0.16485 | 56.419
| 17.916 | 0.31051 | 468.88 | 0.14128 | 46.458
| 18.552 | 0.31282 | 469.62 | 0.11404 | 36.439
| 19.227 | 0.31401 | 470 | 0.074539 | 22.887
| 19.902 | 0.31509 | 470.32 | 0.071981 | 21.319
| 20.617 | 0.31619 | 470.64 | 0.059355 | 17.031
| 21.372 | 0.31693 | 470.85 | 0.04242 | 11.732
| 22.127 | 0.3175 | 471 | 0.055605 | 14.731
| 22.921 | 0.31862 | 471.3 | 0.069396 | 17.862
| 23.755 | 0.31964 | 471.55 | 0.057711 | 14.352
| 24.629 | 0.32042 | 471.74 | 0.077151 | 18.363
| 25.503 | 0.32201 | 472.12 | 0.052466 | 12.344
| 26.417 | 0.32201 | 472.12 | 0.042761 | 9.374
| 27.37 | 0.32333 | 472.41 | 0.07503 | 16.198
| 28.363 | 0.32433 | 472.62 | 0.041376 | 8.6859
| 29.396 | 0.32461 | 472.68 | 0.055969 | 11.086
| 30.468 | 0.32607 | 472.96 | 0.084826 | 16.455
| 31.541 | 0.3272 | 473.18 | 0.075412 | 14.346
| DFT | method | summary
| Pore | volume | = | 0.327 | cc/g
| Surface | area | = | 473.179 | m²/g
| Lower | confidence | limit | = | 1.564 | nm
| Fitting | error | = | 0.185 | %
| Pore | width | (Mode(dLog)) | = | 3.537 | nm
| Moving | point | average | : | off

## NLDFT comparison
Diameter | Diameter | Pore Vol | Pore Surf Area | dV(logd) | dS(logd) | Diameter | Diameter | Pore Vol | Pore Surf Area | dV(logd) | dS(logd)
Area | Area |  |  |  |  | Area | Area
nm | nm | cc/g | m²/g | cc/g | cc/g | nm | nm | cc/g | m²/g | cc/g | cc/g
| 1.631 | 0.014774 | 56.122 | 0.0010535 | 2.4832 |  | 1.631 | 0.03608 | 135.49 | 0.11392 | 273.49
| 1.697 | 0.014812 | 56.21 | 0.00098355 | 2.3183 |  | 1.697 | 0.038266 | 140.64 | 0.097328 | 225.04
| 1.78 | 0.014812 | 56.21 | 0 | 0 |  | 1.78 | 0.039775 | 144.03 | 0.056878 | 125.63
| 1.868 | 0.014812 | 56.21 | 0 | 0 |  | 1.868 | 0.040637 | 145.88 | 0.055183 | 115.25
| 1.948 | 0.014812 | 56.21 | 0 | 0 |  | 1.948 | 0.041937 | 148.55 | 0.11286 | 225.64
| 2.027 | 0.014812 | 56.21 | 0.024282 | 46.097 |  | 2.027 | 0.044641 | 153.89 | 0.20298 | 391.29
| 2.107 | 0.015639 | 57.78 | 0.075458 | 139.81 |  | 2.107 | 0.048854 | 161.88 | 0.26094 | 486.28
| 2.186 | 0.017286 | 60.795 | 0.11104 | 199.38 |  | 2.186 | 0.053199 | 169.83 | 0.26324 | 473.56
| 2.266 | 0.019147 | 64.08 | 0.20448 | 352.42 |  | 2.266 | 0.057171 | 176.84 | 0.29142 | 504.84
| 2.345 | 0.023521 | 71.541 | 0.41855 | 698.75 |  | 2.345 | 0.062085 | 185.23 | 0.39627 | 663.02
| 2.425 | 0.031474 | 84.659 | 0.65247 | 1056.8 |  | 2.425 | 0.068842 | 196.37 | 0.53876 | 872.98
| 2.504 | 0.042111 | 101.65 | 0.79306 | 1247.1 |  | 2.504 | 0.077435 | 210.1 | 0.6228 | 979.77
| 2.583 | 0.053214 | 118.85 | 0.73211 | 1106.4 |  | 2.583 | 0.085914 | 223.23 | 0.5625 | 849.96
| 2.703 | 0.066426 | 138.4 | 0.87674 | 1264.2 |  | 2.703 | 0.096117 | 238.33 | 0.63496 | 916.58
| 2.822 | 0.08691 | 167.43 | 1.2362 | 1713.4 |  | 2.822 | 0.11032 | 258.46 | 0.80265 | 1113.9
| 2.941 | 0.11173 | 201.19 | 1.6517 | 2196.4 |  | 2.941 | 0.12553 | 279.15 | 0.93164 | 1240.7
| 3.06 | 0.14499 | 244.67 | 2.2545 | 2884.9 |  | 3.06 | 0.14308 | 302.09 | 1.1096 | 1421.6
| 3.179 | 0.18792 | 298.69 | 2.3795 | 2945.9 |  | 3.179 | 0.16303 | 327.19 | 1.0841 | 1342.7
| 3.298 | 0.22239 | 340.49 | 2.1725 | 2589.1 |  | 3.298 | 0.17834 | 345.76 | 0.98126 | 1169.1
| 3.418 | 0.25632 | 380.19 | 2.5551 | 2933.5 |  | 3.418 | 0.19392 | 364 | 1.2361 | 1418.1
| 3.537 | 0.30003 | 429.63 | 2.7293 | 3041.1 |  | 3.537 | 0.2159 | 388.85 | 1.2926 | 1441.9
| 3.656 | 0.33611 | 469.1 | 2.3943 | 2581 |  | 3.656 | 0.23171 | 406.15 | 0.98041 | 1058.1
| 3.775 | 0.36774 | 502.62 | 1.9011 | 1975.6 |  | 3.775 | 0.24363 | 418.78 | 0.71474 | 742.77
| 3.934 | 0.39661 | 531.98 | 1.381 | 1382.1 |  | 3.934 | 0.25446 | 429.79 | 0.46408 | 465.72
| 4.093 | 0.41625 | 551.17 | 1.0149 | 975.98 |  | 4.093 | 0.25993 | 435.13 | 0.25219 | 243.16
| 4.252 | 0.43088 | 564.93 | 0.61161 | 569.89 |  | 4.252 | 0.26298 | 438 | 0.12316 | 114.86
| 4.411 | 0.43613 | 569.69 | 0.16761 | 151.99 |  | 4.411 | 0.26393 | 438.87 | 0.030468 | 27.63
| 4.57 | 0.43613 | 569.69 | 0.069509 | 58.805 |  | 4.57 | 0.26393 | 438.87 | 0.055466 | 46.925
| 4.728 | 0.43822 | 571.46 | 0.14889 | 123.85 |  | 4.728 | 0.2656 | 440.28 | 0.13284 | 110.31
| 4.887 | 0.44046 | 573.29 | 0.070719 | 57.883 |  | 4.887 | 0.2678 | 442.08 | 0.069323 | 56.741
| 5.086 | 0.44046 | 573.29 | 0.0032622 | 2.4699 |  | 5.086 | 0.2678 | 442.08 | 0.002682 | 2.0302
| 5.285 | 0.44057 | 573.38 | 0.0033982 | 2.5729 |  | 5.285 | 0.26789 | 442.15 | 0.0027938 | 2.1148
| 5.483 | 0.44057 | 573.38 | 0.10232 | 108.05 |  | 5.483 | 0.26789 | 442.15 | 0.018247 | 19.269
| 5.682 | 0.44379 | 576.78 | 0.21968 | 227.93 |  | 5.682 | 0.26846 | 442.75 | 0.043791 | 45.358
| 5.88 | 0.44724 | 580.3 | 0.23282 | 233.72 |  | 5.88 | 0.26922 | 443.52 | 0.11849 | 117.81
| 6.079 | 0.45062 | 583.63 | 0.21129 | 204.73 |  | 6.079 | 0.27194 | 446.21 | 0.17162 | 166.25
| 6.317 | 0.45382 | 586.67 | 0.19283 | 179.86 |  | 6.317 | 0.27456 | 448.7 | 0.15395 | 143.66
| 6.556 | 0.45695 | 589.53 | 0.14328 | 129.71 |  | 6.556 | 0.27699 | 450.92 | 0.098726 | 89.649
| 6.794 | 0.45835 | 590.77 | 0.085029 | 73.928 |  | 6.794 | 0.27768 | 451.54 | 0.042449 | 36.9
| 7.032 | 0.45954 | 591.78 | 0.076721 | 64.182 |  | 7.032 | 0.27828 | 452.05 | 0.03613 | 30.266
| 7.31 | 0.46079 | 592.81 | 0.071693 | 57.832 |  | 7.31 | 0.27883 | 452.5 | 0.027715 | 22.416
| 7.588 | 0.4619 | 593.69 | 0.09223 | 71.32 |  | 7.588 | 0.2792 | 452.79 | 0.025209 | 19.548
| 7.867 | 0.46373 | 595.09 | 0.14373 | 107.43 |  | 7.867 | 0.27964 | 453.12 | 0.029309 | 21.962
| 8.145 | 0.46633 | 597 | 0.16372 | 118.35 |  | 8.145 | 0.2801 | 453.46 | 0.028113 | 20.337
| 8.462 | 0.46892 | 598.83 | 0.14462 | 100.87 |  | 8.462 | 0.28053 | 453.76 | 0.027873 | 19.384
| 8.78 | 0.47104 | 600.29 | 0.16757 | 112.13 |  | 8.78 | 0.28101 | 454.09 | 0.14135 | 93.583
| 9.098 | 0.47419 | 602.36 | 0.22822 | 147.74 |  | 9.098 | 0.28498 | 456.71 | 0.30979 | 200.31
| 9.416 | 0.47797 | 604.77 | 0.1822 | 114.69 |  | 9.416 | 0.29042 | 460.18 | 0.23676 | 149.43
| 9.773 | 0.47985 | 605.93 | 0.096086 | 58.188 |  | 9.773 | 0.29233 | 461.35 | 0.088681 | 53.828
| 10.131 | 0.48103 | 606.62 | 0.080323 | 46.723 |  | 10.131 | 0.29324 | 461.89 | 0.054774 | 31.928
| 10.488 | 0.48232 | 607.36 | 0.079432 | 44.647 |  | 10.488 | 0.29401 | 462.33 | 0.044392 | 24.99
| 10.885 | 0.4835 | 608.02 | 0.10727 | 57.771 |  | 10.885 | 0.29462 | 462.67 | 0.036611 | 19.841
| 11.283 | 0.48572 | 609.19 | 0.18065 | 94.107 |  | 11.283 | 0.29518 | 462.96 | 0.043192 | 22.516
| 11.68 | 0.48903 | 610.9 | 0.16734 | 84.847 |  | 11.68 | 0.29594 | 463.36 | 0.044245 | 22.368
| 12.117 | 0.4909 | 611.82 | 0.090707 | 44.379 |  | 12.117 | 0.29655 | 463.66 | 0.038042 | 18.514
| 12.554 | 0.49188 | 612.29 | 0.092724 | 43.344 |  | 12.554 | 0.29714 | 463.94 | 0.044057 | 20.661
| 12.991 | 0.49371 | 613.13 | 0.16939 | 76.45 |  | 12.991 | 0.29788 | 464.28 | 0.037742 | 17.213
| 13.467 | 0.49704 | 614.62 | 0.22875 | 100.08 |  | 13.467 | 0.29829 | 464.46 | 0.026866 | 11.762
| 13.944 | 0.50074 | 616.21 | 0.19899 | 84.405 |  | 13.944 | 0.2987 | 464.64 | 0.028454 | 12.014
| 14.46 | 0.50319 | 617.23 | 0.12261 | 50.25 |  | 14.46 | 0.29916 | 464.83 | 0.033516 | 13.639
| 14.977 | 0.50455 | 617.77 | 0.076613 | 30.22 |  | 14.977 | 0.29974 | 465.07 | 0.032734 | 12.912
| 15.533 | 0.50557 | 618.17 | 0.073564 | 27.874 |  | 15.533 | 0.30018 | 465.24 | 0.053097 | 19.989
| 16.089 | 0.50683 | 618.64 | 0.089245 | 32.634 |  | 16.089 | 0.3014 | 465.69 | 0.16848 | 61.106
| 16.685 | 0.50834 | 619.18 | 0.082834 | 29.364 |  | 16.685 | 0.30542 | 467.13 | 0.22759 | 80.626
| 17.281 | 0.5094 | 619.55 | 0.057521 | 19.686 |  | 17.281 | 0.30846 | 468.19 | 0.16485 | 56.419
| 17.916 | 0.51012 | 619.79 | 0.053995 | 17.731 |  | 17.916 | 0.31051 | 468.88 | 0.14128 | 46.458
| 18.552 | 0.51107 | 620.1 | 0.089586 | 28.306 |  | 18.552 | 0.31282 | 469.62 | 0.11404 | 36.439
| 19.227 | 0.51287 | 620.66 | 0.13776 | 42.154 |  | 19.227 | 0.31401 | 470 | 0.074539 | 22.887
| 19.902 | 0.51527 | 621.38 | 0.16017 | 47.443 |  | 19.902 | 0.31509 | 470.32 | 0.071981 | 21.319
| 20.617 | 0.51773 | 622.1 | 0.13211 | 37.903 |  | 20.617 | 0.31619 | 470.64 | 0.059355 | 17.031
| 21.372 | 0.51936 | 622.55 | 0.09227 | 25.53 |  | 21.372 | 0.31693 | 470.85 | 0.04242 | 11.732
| 22.127 | 0.52056 | 622.88 | 0.10258 | 27.223 |  | 22.127 | 0.3175 | 471 | 0.055605 | 14.731
| 22.921 | 0.52248 | 623.38 | 0.1186 | 30.527 |  | 22.921 | 0.31862 | 471.3 | 0.069396 | 17.862
| 23.755 | 0.52421 | 623.82 | 0.098171 | 24.414 |  | 23.755 | 0.31964 | 471.55 | 0.057711 | 14.352
| 24.629 | 0.52554 | 624.14 | 0.13927 | 33.126 |  | 24.629 | 0.32042 | 471.74 | 0.077151 | 18.363
| 25.503 | 0.52851 | 624.84 | 0.097512 | 22.943 |  | 25.503 | 0.32201 | 472.12 | 0.052466 | 12.344
| 26.417 | 0.52851 | 624.84 | 0.092981 | 20.381 |  | 26.417 | 0.32201 | 472.12 | 0.042761 | 9.374
| 27.37 | 0.53136 | 625.47 | 0.16282 | 35.152 |  | 27.37 | 0.32333 | 472.41 | 0.07503 | 16.198
| 28.363 | 0.53353 | 625.93 | 0.08973 | 18.836 |  | 28.363 | 0.32433 | 472.62 | 0.041376 | 8.6859
| 29.396 | 0.53414 | 626.05 | 0.12138 | 24.044 |  | 29.396 | 0.32461 | 472.68 | 0.055969 | 11.086
| 30.468 | 0.53731 | 626.67 | 0.18384 | 35.665 |  | 30.468 | 0.32607 | 472.96 | 0.084826 | 16.455
| 31.541 | 0.53977 | 627.14 | 0.16359 | 31.119 |  | 31.541 | 0.3272 | 473.18 | 0.075412 | 14.346
| DFT | method | summary |  |  |  | DFT | method | summary
| Pore | volume | = | 0.54 | cc/g |  | Pore | volume | = | 0.327 | cc/g
| Surface | area | = | 627.142 | m²/g |  | Surface | area | = | 473.179 | m²/g
| Lower | confidence | limit | = | 1.564 |  | Lower | confidence | limit | = | 1.564
| Fitting | error | = | 0.236 | % |  | Fitting | error | = | 0.185 | %
| Pore | width | (Mode(dLog)) | = | 3.537 |  | Pore | width | (Mode(dLog)) | = | 3.537
| Moving | point | average | : | off |  | Moving | point | average | : | off