## Isotherm data
| Quantachrome® | ASiQwin™- | Automated | Gas | Sorption | Data
| Acquisition | and | Reduction
| © | 1994-2013, | Quantachrome | Instruments
| version | 3.01
Analysis | Report
Operator: | Cathub | Date:9/2/2022 | Operator: | CatHub | Date:2023/07/04
Sample | ID: | Raspberry | - | act | Filename: | Raspberry | - | activated | v2.QPS
Sample | Desc: | Raspberry | - | activatedComment:
Sample | weight: | 0.0549 | g
Analysis | Time: | 1275.4 | min | End | of | run: | 2022-02-09 | 14:16 | Instrument: | QuadraSorb | Station | 4
Void | Vol.: | He | Mode.Cell: | 9mm | no | bulbRun | mode | Standard | Instrument | version:7.01
Cold | Zone | Vol.:6.5344 | Warm | Zone | Vol.:13.1706
Thermal | delay: | 7200:00 | sec | He | evac | time: | 1900-01-09 | min
Outgas | Time: | 72 | hrs | OutgasTemp: | 90 | C
Analysis | gas: | Nitrogen | Bath | Temp: | 77.3 | K
Press. | Tolerance:variable/0.050 | (ads/des)Equil | time:variable/variable | sec | (ads/des)Equil | timeout:variable/240 | sec | (ads/des)
| Data | Reduction | Parameters
Adsorbate | Nitrogen | Temperature | 77.350K
| Molec. | Wt.: | 28.013 | Cross | Section: | 16.2 | Å² | Liquid | Density: | 0.808 | g/cc
| Relative | Volume | @ | STP
Pressure
cc/g
| 0.00973227 | 41.9973
| 0.0209809 | 49.9973
| 0.0389321 | 57.0724
| 0.0508111 | 60.8087
| 0.0758616 | 66.6463
| 0.0907907 | 70.3285
| 0.148247 | 79.4143
| 0.193451 | 85.0639
| 0.249448 | 92.1621
| 0.289655 | 96.3406
| 0.349536 | 101.886
| 0.398331 | 106.4483
| 0.440264 | 111.9197
| 0.499088 | 117.6566
| 0.524727 | 119.8627
| 0.548925 | 124.0082
| 0.574732 | 126.6053
| 0.60002 | 129.3104
| 0.626375 | 133.7871
| 0.64924 | 136.5699
| 0.674009 | 139.5988
| 0.699957 | 142.86
| 0.724018 | 149.2118
| 0.748812 | 153.5925
| 0.774242 | 158.4168
| 0.799138 | 167.1205
| 0.824783 | 173.7275
| 0.849429 | 181.3653
| 0.873729 | 197.5933
| 0.898986 | 218.9123
| 0.923973 | 245.4132
| 0.948912 | 324.3191
| 0.975115 | 539.3124
| 0.988194 | 589.5796
| 0.9755 | 585.405
| 0.951948 | 564.6746
| 0.897609 | 287.5612
| 0.850237 | 233.0481
| 0.800754 | 200.7289
| 0.781227 | 194.3772
| 0.759637 | 190.0106
| 0.741269 | 184.3687
| 0.720624 | 179.5088
| 0.701005 | 176.2786
| 0.679306 | 172.3548
| 0.660638 | 169.3484
| 0.63865 | 166.2715
| 0.621064 | 163.3767
| 0.601024 | 159.8784
| 0.580316 | 157.8329
| 0.560713 | 154.6813
| 0.540709 | 151.5201
| 0.519793 | 149.4897
| 0.500456 | 146.6
| 0.480585 | 143.5091
| 0.460259 | 141.602
| 0.440423 | 138.8205
| 0.420455 | 135.8862
| 0.400166 | 133.075
| 0.375996 | 130.3907
| 0.350002 | 126.6744
| 0.32522 | 123.171
| 0.301176 | 120.3792
| 0.275565 | 116.6071
| 0.250485 | 112.9062
| 0.224868 | 109.4162
| 0.200813 | 105.4628
| 0.150932 | 97.2311
| 0.10113 | 87.8454
| 0.0509666 | 75.2854
| 0.025881 | 65.954

## Isotherm figure
Relative | Volume | Relative | Volume
Pressure | cc/g | Pressure | cc/g
0.00973227 | 41.9973 | 0.988194 | 589.5796
0.0209809 | 49.9973 | 0.9755 | 585.405
0.0389321 | 57.0724 | 0.951948 | 564.6746
0.0508111 | 60.8087 | 0.897609 | 287.5612
0.0758616 | 66.6463 | 0.850237 | 233.0481
0.0907907 | 70.3285 | 0.800754 | 200.7289
0.148247 | 79.4143 | 0.781227 | 194.3772
0.193451 | 85.0639 | 0.759637 | 190.0106
0.249448 | 92.1621 | 0.741269 | 184.3687
0.289655 | 96.3406 | 0.720624 | 179.5088
0.349536 | 101.886 | 0.701005 | 176.2786
0.398331 | 106.4483 | 0.679306 | 172.3548
0.440264 | 111.9197 | 0.660638 | 169.3484
0.499088 | 117.6566 | 0.63865 | 166.2715
0.524727 | 119.8627 | 0.621064 | 163.3767
0.548925 | 124.0082 | 0.601024 | 159.8784
0.574732 | 126.6053 | 0.580316 | 157.8329
0.60002 | 129.3104 | 0.560713 | 154.6813
0.626375 | 133.7871 | 0.540709 | 151.5201
0.64924 | 136.5699 | 0.519793 | 149.4897
0.674009 | 139.5988 | 0.500456 | 146.6
0.699957 | 142.86 | 0.480585 | 143.5091
0.724018 | 149.2118 | 0.460259 | 141.602
0.748812 | 153.5925 | 0.440423 | 138.8205
0.774242 | 158.4168 | 0.420455 | 135.8862
0.799138 | 167.1205 | 0.400166 | 133.075
0.824783 | 173.7275 | 0.375996 | 130.3907
0.849429 | 181.3653 | 0.350002 | 126.6744
0.873729 | 197.5933 | 0.32522 | 123.171
0.898986 | 218.9123 | 0.301176 | 120.3792
0.923973 | 245.4132 | 0.275565 | 116.6071
0.948912 | 324.3191 | 0.250485 | 112.9062
0.975115 | 539.3124 | 0.224868 | 109.4162
0.988194 | 589.5796 | 0.200813 | 105.4628
|  | 0.150932 | 97.2311
|  | 0.10113 | 87.8454
|  | 0.0509666 | 75.2854
|  | 0.025881 | 65.954

## BET
| Quantachrome® | ASiQwin™- | Automated | Gas | Sorption | Data
| Acquisition | and | Reduction
| © | 1994-2013, | Quantachrome | Instruments
| version | 3.01
Analysis | Report
Operator: | Cathub | Date:9/2/2022 | Operator: | CatHub | Date:2023/07/04
Sample | ID: | Raspberry | - | act | Filename: | Raspberry | - | activated | v2.QPS
Sample | Desc: | Raspberry | - | activatedComment:
Sample | weight: | 0.0549 | g
Analysis | Time: | 1275.4 | min | End | of | run: | 2022-02-09 | 14:16 | Instrument: | QuadraSorb | Station | 4
Void | Vol.: | He | Mode.Cell: | 9mm | no | bulbRun | mode | Standard | Instrument | version:7.01
Cold | Zone | Vol.:6.5344 | Warm | Zone | Vol.:13.1706
Thermal | delay: | 7200:00 | sec | He | evac | time: | 1900-01-09 | min
Outgas | Time: | 72 | hrs | OutgasTemp: | 90 | C
Analysis | gas: | Nitrogen | Bath | Temp: | 77.3 | K
Press. | Tolerance:variable/0.050 | (ads/des)Equil | time:variable/variable | sec | (ads/des)Equil | timeout:variable/240 | sec | (ads/des)
| Data | Reduction | Parameters
Adsorbate | Nitrogen | Temperature | 77.350K
| Molec. | Wt.: | 28.013 | Cross | Section: | 16.2 | Å² | Liquid | Density: | 0.808 | g/cc
| Relative | Volume | @ | STP | 1 | / | [ | W((Po/P) | - | 1) | ]
Pressure
| P/Po | cc/g
| 0.0209809 | 49.9973 | 0.34295
| 0.0389321 | 57.0724 | 0.56791
| 0.0508111 | 60.8087 | 0.70435
| 0.0758616 | 66.6463 | 0.98551
| 0.0907907 | 70.3285 | 1.136
| 0.148247 | 79.4143 | 1.7536
| 0.193451 | 85.0639 | 2.256
| BET | summary
| Slope | = | 10.968
| Intercept | = | 0.1366
| Correlation | coefficient, | r | = | 0.999807
| C | constant= | 81.303
| Surface | Area | = | 313.599 | m²/g

## T-plot
| Quantachrome® | ASiQwin™- | Automated | Gas | Sorption | Data
| Acquisition | and | Reduction
| © | 1994-2013, | Quantachrome | Instruments
| version | 3.01
Analysis | Report
Operator: | Cathub | Date:9/2/2022 | Operator: | CatHub | Date:2023/07/04
Sample | ID: | Raspberry | - | act | Filename: | Raspberry | - | activated | v2.QPS
Sample | Desc: | Raspberry | - | activatedComment:
Sample | weight: | 0.0549 | g
Analysis | Time: | 1275.4 | min | End | of | run: | 2022-02-09 | 14:16 | Instrument: | QuadraSorb | Station | 4
Void | Vol.: | He | Mode.Cell: | 9mm | no | bulbRun | mode | Standard | Instrument | version:7.01
Cold | Zone | Vol.:6.5344 | Warm | Zone | Vol.:13.1706
Thermal | delay: | 7200:00 | sec | He | evac | time: | 1900-01-09 | min
Outgas | Time: | 72 | hrs | OutgasTemp: | 90 | C
Analysis | gas: | Nitrogen | Bath | Temp: | 77.3 | K
Press. | Tolerance:variable/0.050 | (ads/des)Equil | time:variable/variable | sec | (ads/des)Equil | timeout:variable/240 | sec | (ads/des)
| Data | Reduction | Parameters
t-Method | Calc. | method: | de | Boer
Adsorbate | Nitrogen | Temperature | 77.350K
| Molec. | Wt.: | 28.013 | Cross | Section: | 16.2 | Å² | Liquid | Density: | 0.808 | g/cc
| Relative | Thickness | Volume | @ | STP
Pressure
| (Å) | (cc/g)
| 0.2494478 | 4.6863 | 92.162
| 0.2896548 | 4.945 | 96.341
| 0.3495364 | 5.3406 | 101.886
| 0.3983314 | 5.6792 | 106.448
| 0.4402643 | 5.9871 | 111.92
| 0.499088 | 6.4544 | 117.657
| V-t | method | summary
| Thickness | method: | DeBoer
| Slope | = | 14.493
| Intercept | = | 24.465
| Correlation | coefficient, | r | = | 0.999137
| Micropore | volume | = | 0.038 | cc/g
| Micropore | area | = | 89.414 | m²/g
| External | surface | area | = | 224.186 | m²/g

## Total pore vol
| Quantachrome® | ASiQwin™- | Automated | Gas | Sorption | Data
| Acquisition | and | Reduction
| © | 1994-2013, | Quantachrome | Instruments
| version | 3.01
Analysis | Report
Operator: | Cathub | Date:9/2/2022 | Operator: | CatHub | Date:2023/07/04
Sample | ID: | Raspberry | - | act | Filename: | Raspberry | - | activated | v2.QPS
Sample | Desc: | Raspberry | - | activatedComment:
Sample | weight: | 0.0549 | g
Analysis | Time: | 1275.4 | min | End | of | run: | 2022-02-09 | 14:16 | Instrument: | QuadraSorb | Station | 4
Void | Vol.: | He | Mode.Cell: | 9mm | no | bulbRun | mode | Standard | Instrument | version:7.01
Cold | Zone | Vol.:6.5344 | Warm | Zone | Vol.:13.1706
Thermal | delay: | 7200:00 | sec | He | evac | time: | 1900-01-09 | min
Outgas | Time: | 72 | hrs | OutgasTemp: | 90 | C
Analysis | gas: | Nitrogen | Bath | Temp: | 77.3 | K
Press. | Tolerance:variable/0.050 | (ads/des)Equil | time:variable/variable | sec | (ads/des)Equil | timeout:variable/240 | sec | (ads/des)
| Data | Reduction | Parameters
Adsorbate | Nitrogen | Temperature | 77.350K
| Molec. | Wt.: | 28.013 | Cross | Section: | 16.2 | Å² | Liquid | Density: | 0.808 | g/cc
| Total | Pore | Volume | summary
| Total | Pore | Volume
| Total | pore | volume | = | 0.912 | cc/g | for
| pores | smaller | than | 164.5 | nm | (Diameter)
| at | P/Po | = | 0.98819

## Des
Diameter | Diameter | Pore Vol | Pore Surf Area | dV(d) | dS(d) | dV(logd) | dS(logd)
Area | Area
nm | nm | cc/g | m²/g | cc/Å/g | m²/Å/g | cc/g | cc/g
| 1.2002 | 0.01761 | 58.691 | 0.0974 | 324.62 | 0.26866 | 895.39
| 1.4304 | 0.042825 | 129.2 | 0.090155 | 252.11 | 0.29599 | 827.71
| 1.6942 | 0.061524 | 173.35 | 0.075438 | 178.11 | 0.29376 | 693.57
| 1.9409 | 0.078117 | 207.55 | 0.067611 | 139.34 | 0.30175 | 621.89
| 2.1241 | 0.086701 | 223.71 | 0.07089 | 133.5 | 0.34663 | 652.75
| 2.2509 | 0.092844 | 234.63 | 0.046367 | 82.397 | 0.24024 | 426.93
| 2.3843 | 0.10024 | 247.04 | 0.055104 | 92.446 | 0.30244 | 507.39
| 2.5228 | 0.10785 | 259.1 | 0.053271 | 84.463 | 0.30937 | 490.51
| 2.6644 | 0.11192 | 265.21 | 0.028968 | 43.489 | 0.17768 | 266.74
| 2.8106 | 0.11857 | 274.68 | 0.043794 | 62.328 | 0.28334 | 403.26
| 2.971 | 0.12565 | 284.21 | 0.041934 | 56.459 | 0.28679 | 386.13
| 3.1387 | 0.1292 | 288.73 | 0.02129 | 27.132 | 0.15383 | 196.04
| 3.2963 | 0.13414 | 294.73 | 0.033316 | 40.428 | 0.25283 | 306.8
| 3.4477 | 0.13952 | 300.97 | 0.034801 | 40.376 | 0.27623 | 320.47
| 3.6062 | 0.14427 | 306.24 | 0.029248 | 32.441 | 0.24282 | 269.34
| 3.7762 | 0.14573 | 307.79 | 0.0082245 | 8.7119 | 0.071499 | 75.736
| 3.9574 | 0.15119 | 313.3 | 0.029471 | 29.787 | 0.2685 | 271.38
| 4.1464 | 0.15596 | 317.91 | 0.024753 | 23.879 | 0.23628 | 227.94
| 4.3549 | 0.15735 | 319.19 | 0.0062129 | 5.7065 | 0.062286 | 57.21
| 4.5832 | 0.1624 | 323.59 | 0.021735 | 18.969 | 0.22932 | 200.14
| 4.8224 | 0.16732 | 327.67 | 0.019953 | 16.55 | 0.22151 | 183.73
| 5.0876 | 0.16833 | 328.46 | 0.0035749 | 2.8107 | 0.041867 | 32.917
| 5.3801 | 0.17363 | 332.41 | 0.017605 | 13.089 | 0.21803 | 162.1
| 5.6754 | 0.17756 | 335.17 | 0.013557 | 9.5549 | 0.17713 | 124.84
| 6.0203 | 0.18058 | 337.18 | 0.007556 | 5.0204 | 0.1047 | 69.568
| 6.4102 | 0.18397 | 339.29 | 0.0089197 | 5.5659 | 0.13162 | 82.129
| 6.848 | 0.18871 | 342.06 | 0.0095571 | 5.5824 | 0.15063 | 87.985
| 7.3512 | 0.19176 | 343.72 | 0.0059719 | 3.2495 | 0.10104 | 54.981
| 7.9138 | 0.19837 | 347.07 | 0.010754 | 5.4354 | 0.19586 | 98.995
| 8.5365 | 0.20721 | 351.21 | 0.014025 | 6.5716 | 0.27554 | 129.11
| 9.286 | 0.21134 | 352.99 | 0.0047497 | 2.0459 | 0.10148 | 43.714
| 10.1898 | 0.22034 | 356.52 | 0.0095849 | 3.7625 | 0.22473 | 88.217
| 12.3683 | 0.27774 | 375.08 | 0.016796 | 5.4321 | 0.47528 | 153.71
| 17.187 | 0.37711 | 398.21 | 0.015977 | 3.7184 | 0.62532 | 145.53
| 31.1141 | 0.88776 | 463.86 | 0.023603 | 3.0344 | 1.6205 | 208.33
| 61.201 | 0.9234 | 466.19 | 0.00092458 | 0.060429 | 0.12587 | 8.2264
| 122.4696 | 0.93024 | 466.41 | 8.1513e-05 | 0.0026623 | 0.022055 | 0.72035
| BJH | desorption | summary | 0 | 0 | 0 | 0
| 0 | 0 | 0 | 0 | 0 | 0 | 0
| Surface | Area | = | 466.412 | m²/g | 0 | 0
| Pore | Volume | = | 0.93 | cc/g | 0 | 0
| Pore | Diameter | Dv(d) | = | 1.2 | nm | 0
| 0 | 0 | 0 | 0 | 0 | 0 | 0
| 0 | 0 | 0 | 0 | 0 | 0 | 0
| 0 | 0 | 0 | 0 | 0 | 0 | 0

## Des data
| Quantachrome® | ASiQwin™- | Automated | Gas | Sorption | Data
| Acquisition | and | Reduction
| © | 1994-2013, | Quantachrome | Instruments
| version | 3.01
Analysis | Report
Operator: | Cathub | Date:9/2/2022 | Operator: | CatHub | Date:2023/07/04
Sample | ID: | Raspberry | - | act | Filename: | Raspberry | - | activated | v2.QPS
Sample | Desc: | Raspberry | - | activatedComment:
Sample | weight: | 0.0549 | g
Analysis | Time: | 1275.4 | min | End | of | run: | 2022-02-09 | 14:16 | Instrument: | QuadraSorb | Station | 4
Void | Vol.: | He | Mode.Cell: | 9mm | no | bulbRun | mode | Standard | Instrument | version:7.01
Cold | Zone | Vol.:6.5344 | Warm | Zone | Vol.:13.1706
Thermal | delay: | 7200:00 | sec | He | evac | time: | 1900-01-09 | min
Outgas | Time: | 72 | hrs | OutgasTemp: | 90 | C
Analysis | gas: | Nitrogen | Bath | Temp: | 77.3 | K
Press. | Tolerance:variable/0.050 | (ads/des)Equil | time:variable/variable | sec | (ads/des)Equil | timeout:variable/240 | sec | (ads/des)
| Data | Reduction | Parameters
t-Method | Calc. | method: | de | Boer
BJH/DH | method | Moving | pt. | avg.: | off
Adsorbate | Nitrogen | Temperature | 77.350K
| Molec. | Wt.: | 28.013 | Cross | Section: | 16.2 | Å² | Liquid | Density: | 0.808 | g/cc
| Diameter | Pore | Volume | Pore | Surf | dV(d) | dS(d) | dV(logd) | dS(logd)
Area
| nm | cc/g | m²/g | cc/nm/g | m²/nm/g | cc/g | cc/g
| 1.2002 | 0.01761 | 58.691 | 0.0974 | 324.62 | 0.26866 | 895.39
| 1.4304 | 0.042825 | 129.2 | 0.090155 | 252.11 | 0.29599 | 827.71
| 1.6942 | 0.061524 | 173.35 | 0.075438 | 178.11 | 0.29376 | 693.57
| 1.9409 | 0.078117 | 207.55 | 0.067611 | 139.34 | 0.30175 | 621.89
| 2.1241 | 0.086701 | 223.71 | 0.07089 | 133.5 | 0.34663 | 652.75
| 2.2509 | 0.092844 | 234.63 | 0.046367 | 82.397 | 0.24024 | 426.93
| 2.3843 | 0.10024 | 247.04 | 0.055104 | 92.446 | 0.30244 | 507.39
| 2.5228 | 0.10785 | 259.1 | 0.053271 | 84.463 | 0.30937 | 490.51
| 2.6644 | 0.11192 | 265.21 | 0.028968 | 43.489 | 0.17768 | 266.74
| 2.8106 | 0.11857 | 274.68 | 0.043794 | 62.328 | 0.28334 | 403.26
| 2.971 | 0.12565 | 284.21 | 0.041934 | 56.459 | 0.28679 | 386.13
| 3.1387 | 0.1292 | 288.73 | 0.02129 | 27.132 | 0.15383 | 196.04
| 3.2963 | 0.13414 | 294.73 | 0.033316 | 40.428 | 0.25283 | 306.8
| 3.4477 | 0.13952 | 300.97 | 0.034801 | 40.376 | 0.27623 | 320.47
| 3.6062 | 0.14427 | 306.24 | 0.029248 | 32.441 | 0.24282 | 269.34
| 3.7762 | 0.14573 | 307.79 | 0.0082245 | 8.7119 | 0.071499 | 75.736
| 3.9574 | 0.15119 | 313.3 | 0.029471 | 29.787 | 0.2685 | 271.38
| 4.1464 | 0.15596 | 317.91 | 0.024753 | 23.879 | 0.23628 | 227.94
| 4.3549 | 0.15735 | 319.19 | 0.0062129 | 5.7065 | 0.062286 | 57.21
| 4.5832 | 0.1624 | 323.59 | 0.021735 | 18.969 | 0.22932 | 200.14
| 4.8224 | 0.16732 | 327.67 | 0.019953 | 16.55 | 0.22151 | 183.73
| 5.0876 | 0.16833 | 328.46 | 0.0035749 | 2.8107 | 0.041867 | 32.917
| 5.3801 | 0.17363 | 332.41 | 0.017605 | 13.089 | 0.21803 | 162.1
| 5.6754 | 0.17756 | 335.17 | 0.013557 | 9.5549 | 0.17713 | 124.84
| 6.0203 | 0.18058 | 337.18 | 0.007556 | 5.0204 | 0.1047 | 69.568
| 6.4102 | 0.18397 | 339.29 | 0.0089197 | 5.5659 | 0.13162 | 82.129
| 6.848 | 0.18871 | 342.06 | 0.0095571 | 5.5824 | 0.15063 | 87.985
| 7.3512 | 0.19176 | 343.72 | 0.0059719 | 3.2495 | 0.10104 | 54.981
| 7.9138 | 0.19837 | 347.07 | 0.010754 | 5.4354 | 0.19586 | 98.995
| 8.5365 | 0.20721 | 351.21 | 0.014025 | 6.5716 | 0.27554 | 129.11
| 9.286 | 0.21134 | 352.99 | 0.0047497 | 2.0459 | 0.10148 | 43.714
| 10.1898 | 0.22034 | 356.52 | 0.0095849 | 3.7625 | 0.22473 | 88.217
| 12.3683 | 0.27774 | 375.08 | 0.016796 | 5.4321 | 0.47528 | 153.71
| 17.187 | 0.37711 | 398.21 | 0.015977 | 3.7184 | 0.62532 | 145.53
| 31.1141 | 0.88776 | 463.86 | 0.023603 | 3.0344 | 1.6205 | 208.33
| 61.201 | 0.9234 | 466.19 | 0.00092458 | 0.060429 | 0.12587 | 8.2264
| 122.4696 | 0.93024 | 466.41 | 8.1513e-05 | 0.0026623 | 0.022055 | 0.72035
| BJH | desorption | summary
| Surface | Area | = | 466.412 | m²/g
| Pore | Volume | = | 0.93 | cc/g
| Pore | Diameter | Dv(d) | = | 1.2 | nm

## NLDFT Des
Diameter | Diameter | Pore Vol | Pore Surf Area | dV(logd) | dS(logd)
Area | Area
nm | nm | cc/g | m²/g | cc/g | cc/g
| 1.564 | 0 | 0 | 0 | 0
| 1.631 | 0 | 0 | 0.0025249 | 5.9514
| 1.697 | 8.9495e-05 | 0.21095 | 0.024375 | 55.033
| 1.78 | 0.0009254 | 2.0894 | 0.044849 | 98.16
| 1.868 | 0.0019595 | 4.3037 | 0.061957 | 129.54
| 1.948 | 0.0033522 | 7.1635 | 0.093018 | 186.7
| 2.027 | 0.0052595 | 10.927 | 0.13174 | 254.29
| 2.107 | 0.0078413 | 15.829 | 0.17375 | 323.34
| 2.186 | 0.010958 | 21.532 | 0.20961 | 376.38
| 2.266 | 0.014464 | 27.72 | 0.24123 | 418.32
| 2.345 | 0.018314 | 34.287 | 0.27082 | 454.08
| 2.425 | 0.02244 | 41.094 | 0.29414 | 477.41
| 2.504 | 0.026694 | 47.889 | 0.32183 | 505.96
| 2.583 | 0.031262 | 54.963 | 0.28134 | 425.79
| 2.703 | 0.036038 | 62.031 | 0.25657 | 371.42
| 2.822 | 0.041123 | 69.238 | 0.28284 | 392.64
| 2.941 | 0.046404 | 76.421 | 0.30579 | 407.67
| 3.06 | 0.051876 | 83.574 | 0.3298 | 422.9
| 3.179 | 0.05755 | 90.713 | 0.32612 | 403.46
| 3.298 | 0.062484 | 96.698 | 0.30276 | 360.99
| 3.418 | 0.067081 | 102.08 | 0.29083 | 334.86
| 3.537 | 0.071321 | 106.87 | 0.27095 | 301.78
| 3.656 | 0.075002 | 110.9 | 0.24946 | 268.82
| 3.775 | 0.078376 | 114.48 | 0.20622 | 214.22
| 3.934 | 0.081565 | 117.72 | 0.1873 | 186.63
| 4.093 | 0.084955 | 121.03 | 0.20561 | 197.1
| 4.252 | 0.088507 | 124.37 | 0.22256 | 205.53
| 4.411 | 0.092187 | 127.71 | 0.21702 | 193.66
| 4.57 | 0.095305 | 130.44 | 0.19449 | 167.56
| 4.728 | 0.098049 | 132.76 | 0.1717 | 143.13
| 4.887 | 0.10031 | 134.61 | 0.12229 | 98.461
| 5.086 | 0.10193 | 135.88 | 0.13172 | 101.11
| 5.285 | 0.10478 | 138.04 | 0.18167 | 134.92
| 5.483 | 0.10786 | 140.28 | 0.19618 | 175.29
| 5.682 | 0.11096 | 143.56 | 0.18809 | 195.56
| 5.88 | 0.11357 | 146.22 | 0.16803 | 168.82
| 6.079 | 0.11588 | 148.51 | 0.13928 | 135.06
| 6.317 | 0.1179 | 150.43 | 0.11092 | 103.64
| 6.556 | 0.11952 | 151.91 | 0.11586 | 103.96
| 6.794 | 0.12157 | 153.71 | 0.18418 | 159.15
| 7.032 | 0.12513 | 156.75 | 0.19551 | 164.11
| 7.31 | 0.12778 | 158.93 | 0.16862 | 135.74
| 7.588 | 0.1307 | 161.24 | 0.19738 | 153.11
| 7.867 | 0.13408 | 163.81 | 0.28998 | 216.47
| 8.145 | 0.13962 | 167.9 | 0.3612 | 260.94
| 8.462 | 0.14551 | 172.08 | 0.29807 | 208.33
| 8.78 | 0.14934 | 174.69 | 0.22348 | 150.28
| 9.098 | 0.15255 | 176.81 | 0.21059 | 136.54
| 9.416 | 0.15574 | 178.84 | 0.20242 | 126.66
| 9.773 | 0.15884 | 180.74 | 0.20639 | 124.35
| 10.131 | 0.1623 | 182.79 | 0.33313 | 192.85
| 10.488 | 0.16905 | 186.66 | 0.41504 | 233.3
| 10.885 | 0.17524 | 190.07 | 0.32004 | 173.98
| 11.283 | 0.17921 | 192.18 | 0.26901 | 140.54
| 11.68 | 0.18347 | 194.37 | 0.25129 | 126.98
| 12.117 | 0.18699 | 196.11 | 0.2266 | 110.24
| 12.554 | 0.19057 | 197.82 | 0.30497 | 142.76
| 12.991 | 0.19622 | 200.43 | 0.40149 | 181.9
| 13.467 | 0.20281 | 203.37 | 0.43871 | 192.05
| 13.944 | 0.2097 | 206.33 | 0.38985 | 165.19
| 14.46 | 0.21486 | 208.47 | 0.3064 | 125.13
| 14.977 | 0.21921 | 210.22 | 0.2487 | 98.074
| 15.533 | 0.22259 | 211.52 | 0.23886 | 90.527
| 16.089 | 0.22664 | 213.03 | 0.29067 | 106.26
| 16.685 | 0.23162 | 214.82 | 0.27454 | 97.311
| 17.281 | 0.23516 | 216.05 | 0.19415 | 66.429
| 17.916 | 0.23763 | 216.88 | 0.18286 | 60.056
| 18.552 | 0.2408 | 217.9 | 0.31606 | 99.804
| 19.227 | 0.24732 | 219.94 | 0.51691 | 158.1
| 19.902 | 0.25657 | 222.73 | 0.61511 | 182.2
| 20.617 | 0.26597 | 225.46 | 0.50959 | 146.19
| 21.372 | 0.27234 | 227.25 | 0.39567 | 109.28
| 22.127 | 0.27811 | 228.82 | 0.51938 | 137.74
| 22.921 | 0.28812 | 231.44 | 0.61619 | 158.62
| 23.755 | 0.29711 | 233.71 | 0.51825 | 128.83
| 24.629 | 0.3043 | 235.46 | 0.47206 | 113.01
| 25.503 | 0.31167 | 237.19 | 0.47635 | 110.16
| 26.417 | 0.3188 | 238.81 | 0.59621 | 132.54
| 27.37 | 0.32996 | 241.26 | 0.62614 | 135.23
| 28.363 | 0.33813 | 242.99 | 0.35178 | 73.76
| 29.396 | 0.34087 | 243.55 | 0.47491 | 94.156
| 30.468 | 0.35289 | 245.91 | 0.69693 | 135.21
| 31.541 | 0.36219 | 247.68 | 0.61834 | 117.63
| DFT | method | summary
| Pore | volume | = | 0.362 | cc/g
| Surface | area | = | 247.681 | m²/g
| Lower | confidence | limit | = | 1.564 | nm
| Fitting | error | = | 0.626 | %
| Pore | width | (Mode(dLog)) | = | 30.468 | nm
| Moving | point | average | : | off

## NLDFT data
| Quantachrome® | ASiQwin™- | Automated | Gas | Sorption | Data
| Acquisition | and | Reduction
| © | 1994-2013, | Quantachrome | Instruments
| version | 3.01
Analysis | Report
Operator: | Cathub | Date:9/2/2022 | Operator: | CatHub | Date:2023/07/04
Sample | ID: | Raspberry | - | act | Filename: | Raspberry | - | activated | v2.QPS
Sample | Desc: | Raspberry | - | activatedComment:
Sample | weight: | 0.0549 | g
Analysis | Time: | 1275.4 | min | End | of | run: | 2022-02-09 | 14:16 | Instrument: | QuadraSorb | Station | 4
Void | Vol.: | He | Mode.Cell: | 9mm | no | bulbRun | mode | Standard | Instrument | version:7.01
Cold | Zone | Vol.:6.5344 | Warm | Zone | Vol.:13.1706
Thermal | delay: | 7200:00 | sec | He | evac | time: | 1900-01-09 | min
Outgas | Time: | 72 | hrs | OutgasTemp: | 90 | C
Analysis | gas: | Nitrogen | Bath | Temp: | 77.3 | K
Press. | Tolerance:variable/0.050 | (ads/des)Equil | time:variable/variable | sec | (ads/des)Equil | timeout:variable/240 | sec | (ads/des)
| Data | Reduction | Parameters
DFT | method | Calc. | Model: | N2 | at | 77K | on | silica | (cylindr./sphere. | pore, | NLDFT | ads. | Model)
| Rel. | press. | range: | 0 | - | 1 | Moving | pt. | avg: | off
Adsorbate | Nitrogen | Temperature | 77.350K
| Molec. | Wt.: | 28.013 | Cross | Section: | 16.2 | Å² | Liquid | Density: | 0.808 | g/cc
| Pore | width | Cumulative | Cumulative | dV(log | d) | dS(log | d)
| Pore | Volume | Surface | Area
| nm | cc/g | m²/g | cc/g | m²/g
| 1.564 | 0 | 0 | 0 | 0
| 1.631 | 0 | 0 | 0.0025249 | 5.9514
| 1.697 | 8.9495e-05 | 0.21095 | 0.024375 | 55.033
| 1.78 | 0.0009254 | 2.0894 | 0.044849 | 98.16
| 1.868 | 0.0019595 | 4.3037 | 0.061957 | 129.54
| 1.948 | 0.0033522 | 7.1635 | 0.093018 | 186.7
| 2.027 | 0.0052595 | 10.927 | 0.13174 | 254.29
| 2.107 | 0.0078413 | 15.829 | 0.17375 | 323.34
| 2.186 | 0.010958 | 21.532 | 0.20961 | 376.38
| 2.266 | 0.014464 | 27.72 | 0.24123 | 418.32
| 2.345 | 0.018314 | 34.287 | 0.27082 | 454.08
| 2.425 | 0.02244 | 41.094 | 0.29414 | 477.41
| 2.504 | 0.026694 | 47.889 | 0.32183 | 505.96
| 2.583 | 0.031262 | 54.963 | 0.28134 | 425.79
| 2.703 | 0.036038 | 62.031 | 0.25657 | 371.42
| 2.822 | 0.041123 | 69.238 | 0.28284 | 392.64
| 2.941 | 0.046404 | 76.421 | 0.30579 | 407.67
| 3.06 | 0.051876 | 83.574 | 0.3298 | 422.9
| 3.179 | 0.05755 | 90.713 | 0.32612 | 403.46
| 3.298 | 0.062484 | 96.698 | 0.30276 | 360.99
| 3.418 | 0.067081 | 102.08 | 0.29083 | 334.86
| 3.537 | 0.071321 | 106.87 | 0.27095 | 301.78
| 3.656 | 0.075002 | 110.9 | 0.24946 | 268.82
| 3.775 | 0.078376 | 114.48 | 0.20622 | 214.22
| 3.934 | 0.081565 | 117.72 | 0.1873 | 186.63
| 4.093 | 0.084955 | 121.03 | 0.20561 | 197.1
| 4.252 | 0.088507 | 124.37 | 0.22256 | 205.53
| 4.411 | 0.092187 | 127.71 | 0.21702 | 193.66
| 4.57 | 0.095305 | 130.44 | 0.19449 | 167.56
| 4.728 | 0.098049 | 132.76 | 0.1717 | 143.13
| 4.887 | 0.10031 | 134.61 | 0.12229 | 98.461
| 5.086 | 0.10193 | 135.88 | 0.13172 | 101.11
| 5.285 | 0.10478 | 138.04 | 0.18167 | 134.92
| 5.483 | 0.10786 | 140.28 | 0.19618 | 175.29
| 5.682 | 0.11096 | 143.56 | 0.18809 | 195.56
| 5.88 | 0.11357 | 146.22 | 0.16803 | 168.82
| 6.079 | 0.11588 | 148.51 | 0.13928 | 135.06
| 6.317 | 0.1179 | 150.43 | 0.11092 | 103.64
| 6.556 | 0.11952 | 151.91 | 0.11586 | 103.96
| 6.794 | 0.12157 | 153.71 | 0.18418 | 159.15
| 7.032 | 0.12513 | 156.75 | 0.19551 | 164.11
| 7.31 | 0.12778 | 158.93 | 0.16862 | 135.74
| 7.588 | 0.1307 | 161.24 | 0.19738 | 153.11
| 7.867 | 0.13408 | 163.81 | 0.28998 | 216.47
| 8.145 | 0.13962 | 167.9 | 0.3612 | 260.94
| 8.462 | 0.14551 | 172.08 | 0.29807 | 208.33
| 8.78 | 0.14934 | 174.69 | 0.22348 | 150.28
| 9.098 | 0.15255 | 176.81 | 0.21059 | 136.54
| 9.416 | 0.15574 | 178.84 | 0.20242 | 126.66
| 9.773 | 0.15884 | 180.74 | 0.20639 | 124.35
| 10.131 | 0.1623 | 182.79 | 0.33313 | 192.85
| 10.488 | 0.16905 | 186.66 | 0.41504 | 233.3
| 10.885 | 0.17524 | 190.07 | 0.32004 | 173.98
| 11.283 | 0.17921 | 192.18 | 0.26901 | 140.54
| 11.68 | 0.18347 | 194.37 | 0.25129 | 126.98
| 12.117 | 0.18699 | 196.11 | 0.2266 | 110.24
| 12.554 | 0.19057 | 197.82 | 0.30497 | 142.76
| 12.991 | 0.19622 | 200.43 | 0.40149 | 181.9
| 13.467 | 0.20281 | 203.37 | 0.43871 | 192.05
| 13.944 | 0.2097 | 206.33 | 0.38985 | 165.19
| 14.46 | 0.21486 | 208.47 | 0.3064 | 125.13
| 14.977 | 0.21921 | 210.22 | 0.2487 | 98.074
| 15.533 | 0.22259 | 211.52 | 0.23886 | 90.527
| 16.089 | 0.22664 | 213.03 | 0.29067 | 106.26
| 16.685 | 0.23162 | 214.82 | 0.27454 | 97.311
| 17.281 | 0.23516 | 216.05 | 0.19415 | 66.429
| 17.916 | 0.23763 | 216.88 | 0.18286 | 60.056
| 18.552 | 0.2408 | 217.9 | 0.31606 | 99.804
| 19.227 | 0.24732 | 219.94 | 0.51691 | 158.1
| 19.902 | 0.25657 | 222.73 | 0.61511 | 182.2
| 20.617 | 0.26597 | 225.46 | 0.50959 | 146.19
| 21.372 | 0.27234 | 227.25 | 0.39567 | 109.28
| 22.127 | 0.27811 | 228.82 | 0.51938 | 137.74
| 22.921 | 0.28812 | 231.44 | 0.61619 | 158.62
| 23.755 | 0.29711 | 233.71 | 0.51825 | 128.83
| 24.629 | 0.3043 | 235.46 | 0.47206 | 113.01
| 25.503 | 0.31167 | 237.19 | 0.47635 | 110.16
| 26.417 | 0.3188 | 238.81 | 0.59621 | 132.54
| 27.37 | 0.32996 | 241.26 | 0.62614 | 135.23
| 28.363 | 0.33813 | 242.99 | 0.35178 | 73.76
| 29.396 | 0.34087 | 243.55 | 0.47491 | 94.156
| 30.468 | 0.35289 | 245.91 | 0.69693 | 135.21
| 31.541 | 0.36219 | 247.68 | 0.61834 | 117.63
| DFT | method | summary
| Pore | volume | = | 0.362 | cc/g
| Surface | area | = | 247.681 | m²/g
| Lower | confidence | limit | = | 1.564 | nm
| Fitting | error | = | 0.626 | %
| Pore | width | (Mode(dLog)) | = | 30.468 | nm
| Moving | point | average | : | off

## NLDFT comparison
Diameter | Diameter | Pore Vol | Pore Surf Area | dV(logd) | dS(logd) | Diameter | Diameter | Pore Vol | Pore Surf Area | dV(logd) | dS(logd)
Area | Area |  |  |  |  | Area | Area
nm | nm | cc/g | m²/g | cc/g | cc/g | nm | nm | cc/g | m²/g | cc/g | cc/g
| 1.564 | 0.020092 | 76.503 | 0.10162 | 249.21 |  | 1.564 | 0 | 0 | 0 | 0
| 1.631 | 0.021944 | 81.043 | 0.10592 | 254.64 |  | 1.631 | 0 | 0 | 0.0025249 | 5.9514
| 1.697 | 0.023847 | 85.529 | 0.10456 | 240.48 |  | 1.697 | 8.9495e-05 | 0.21095 | 0.024375 | 55.033
| 1.78 | 0.025913 | 90.173 | 0.094338 | 207.26 |  | 1.78 | 0.0009254 | 2.0894 | 0.044849 | 98.16
| 1.868 | 0.02778 | 94.17 | 0.10252 | 214.7 |  | 1.868 | 0.0019595 | 4.3037 | 0.061957 | 129.54
| 1.948 | 0.029929 | 98.583 | 0.14162 | 284.31 |  | 1.948 | 0.0033522 | 7.1635 | 0.093018 | 186.7
| 2.027 | 0.032804 | 104.26 | 0.19673 | 379.8 |  | 2.027 | 0.0052595 | 10.927 | 0.13174 | 254.29
| 2.107 | 0.036633 | 111.52 | 0.25267 | 470.34 |  | 2.107 | 0.0078413 | 15.829 | 0.17375 | 323.34
| 2.186 | 0.041091 | 119.68 | 0.30453 | 546.68 |  | 2.186 | 0.010958 | 21.532 | 0.20961 | 376.38
| 2.266 | 0.046254 | 128.8 | 0.37642 | 652.15 |  | 2.266 | 0.014464 | 27.72 | 0.24123 | 418.32
| 2.345 | 0.052569 | 139.57 | 0.47066 | 788.42 |  | 2.345 | 0.018314 | 34.287 | 0.27082 | 454.08
| 2.425 | 0.060116 | 152.02 | 0.5793 | 939.18 |  | 2.425 | 0.02244 | 41.094 | 0.29414 | 477.41
| 2.504 | 0.069074 | 166.33 | 0.69492 | 1092.1 |  | 2.504 | 0.026694 | 47.889 | 0.32183 | 505.96
| 2.583 | 0.079166 | 181.96 | 0.63823 | 965.37 |  | 2.583 | 0.031262 | 54.963 | 0.28134 | 425.79
| 2.703 | 0.090271 | 198.39 | 0.5963 | 863.24 |  | 2.703 | 0.036038 | 62.031 | 0.25657 | 371.42
| 2.822 | 0.10208 | 215.13 | 0.65279 | 906.34 |  | 2.822 | 0.041123 | 69.238 | 0.28284 | 392.64
| 2.941 | 0.11419 | 231.6 | 0.6956 | 927.5 |  | 2.941 | 0.046404 | 76.421 | 0.30579 | 407.67
| 3.06 | 0.12654 | 247.75 | 0.73315 | 940.37 |  | 3.06 | 0.051876 | 83.574 | 0.3298 | 422.9
| 3.179 | 0.13897 | 263.39 | 0.68867 | 852.6 |  | 3.179 | 0.05755 | 90.713 | 0.32612 | 403.46
| 3.298 | 0.14895 | 275.48 | 0.58584 | 699.09 |  | 3.298 | 0.062484 | 96.698 | 0.30276 | 360.99
| 3.418 | 0.15742 | 285.39 | 0.52746 | 607.49 |  | 3.418 | 0.067081 | 102.08 | 0.29083 | 334.86
| 3.537 | 0.16497 | 293.94 | 0.49791 | 554.28 |  | 3.537 | 0.071321 | 106.87 | 0.27095 | 301.78
| 3.656 | 0.17197 | 301.6 | 0.49487 | 532.9 |  | 3.656 | 0.075002 | 110.9 | 0.24946 | 268.82
| 3.775 | 0.17897 | 309.01 | 0.43928 | 456.07 |  | 3.775 | 0.078376 | 114.48 | 0.20622 | 214.22
| 3.934 | 0.18595 | 316.11 | 0.4502 | 447.83 |  | 3.934 | 0.081565 | 117.72 | 0.1873 | 186.63
| 4.093 | 0.19478 | 324.74 | 0.54156 | 519.02 |  | 4.093 | 0.084955 | 121.03 | 0.20561 | 197.1
| 4.252 | 0.20424 | 333.63 | 0.45184 | 419.61 |  | 4.252 | 0.088507 | 124.37 | 0.22256 | 205.53
| 4.411 | 0.20946 | 338.38 | 0.24463 | 219.39 |  | 4.411 | 0.092187 | 127.71 | 0.21702 | 193.66
| 4.57 | 0.2119 | 340.51 | 0.17957 | 154.28 |  | 4.57 | 0.095305 | 130.44 | 0.19449 | 167.56
| 4.728 | 0.21488 | 343.03 | 0.20675 | 172.04 |  | 4.728 | 0.098049 | 132.76 | 0.1717 | 143.13
| 4.887 | 0.21792 | 345.52 | 0.22416 | 179.37 |  | 4.887 | 0.10031 | 134.61 | 0.12229 | 98.461
| 5.086 | 0.22198 | 348.71 | 0.23515 | 181.51 |  | 5.086 | 0.10193 | 135.88 | 0.13172 | 101.11
| 5.285 | 0.22592 | 351.69 | 0.19569 | 146.06 |  | 5.285 | 0.10478 | 138.04 | 0.18167 | 134.92
| 5.483 | 0.22837 | 353.48 | 0.2082 | 194.39 |  | 5.483 | 0.10786 | 140.28 | 0.19618 | 175.29
| 5.682 | 0.23246 | 357.8 | 0.23139 | 240.91 |  | 5.682 | 0.11096 | 143.56 | 0.18809 | 195.56
| 5.88 | 0.23539 | 360.79 | 0.21687 | 217.38 |  | 5.88 | 0.11357 | 146.22 | 0.16803 | 168.82
| 6.079 | 0.23883 | 364.18 | 0.22048 | 213.52 |  | 6.079 | 0.11588 | 148.51 | 0.13928 | 135.06
| 6.317 | 0.24226 | 367.44 | 0.2304 | 214.48 |  | 6.317 | 0.1179 | 150.43 | 0.11092 | 103.64
| 6.556 | 0.24638 | 371.22 | 0.32859 | 294.37 |  | 6.556 | 0.11952 | 151.91 | 0.11586 | 103.96
| 6.794 | 0.25265 | 376.75 | 0.32571 | 284.06 |  | 6.794 | 0.12157 | 153.71 | 0.18418 | 159.15
| 7.032 | 0.2563 | 379.86 | 0.19736 | 165.72 |  | 7.032 | 0.12513 | 156.75 | 0.19551 | 164.11
| 7.31 | 0.25892 | 382.02 | 0.18761 | 150.73 |  | 7.31 | 0.12778 | 158.93 | 0.16862 | 135.74
| 7.588 | 0.2625 | 384.84 | 0.23711 | 183.99 |  | 7.588 | 0.1307 | 161.24 | 0.19738 | 153.11
| 7.867 | 0.26648 | 387.88 | 0.28784 | 215.41 |  | 7.867 | 0.13408 | 163.81 | 0.28998 | 216.47
| 8.145 | 0.27135 | 391.47 | 0.36592 | 263.7 |  | 8.145 | 0.13962 | 167.9 | 0.3612 | 260.94
| 8.462 | 0.27807 | 396.23 | 0.49394 | 342.84 |  | 8.462 | 0.14551 | 172.08 | 0.29807 | 208.33
| 8.78 | 0.28746 | 402.65 | 0.47942 | 323.29 |  | 8.78 | 0.14934 | 174.69 | 0.22348 | 150.28
| 9.098 | 0.29316 | 406.41 | 0.32367 | 210.43 |  | 9.098 | 0.15255 | 176.81 | 0.21059 | 136.54
| 9.416 | 0.29729 | 409.04 | 0.3579 | 222.82 |  | 9.416 | 0.15574 | 178.84 | 0.20242 | 126.66
| 9.773 | 0.30428 | 413.33 | 0.43288 | 261.14 |  | 9.773 | 0.15884 | 180.74 | 0.20639 | 124.35
| 10.131 | 0.31105 | 417.34 | 0.37809 | 220.75 |  | 10.131 | 0.1623 | 182.79 | 0.33313 | 192.85
| 10.488 | 0.31588 | 420.1 | 0.26799 | 150.95 |  | 10.488 | 0.16905 | 186.66 | 0.41504 | 233.3
| 10.885 | 0.3194 | 422.05 | 0.2021 | 109.63 |  | 10.885 | 0.17524 | 190.07 | 0.32004 | 173.98
| 11.283 | 0.32229 | 423.58 | 0.21356 | 111.41 |  | 11.283 | 0.17921 | 192.18 | 0.26901 | 140.54
| 11.68 | 0.32594 | 425.46 | 0.22026 | 111.25 |  | 11.68 | 0.18347 | 194.37 | 0.25129 | 126.98
| 12.117 | 0.32911 | 427.03 | 0.20708 | 100.71 |  | 12.117 | 0.18699 | 196.11 | 0.2266 | 110.24
| 12.554 | 0.33243 | 428.61 | 0.2894 | 135.42 |  | 12.554 | 0.19057 | 197.82 | 0.30497 | 142.76
| 12.991 | 0.33787 | 431.12 | 0.42347 | 191.58 |  | 12.991 | 0.19622 | 200.43 | 0.40149 | 181.9
| 13.467 | 0.34534 | 434.45 | 0.50608 | 221.47 |  | 13.467 | 0.20281 | 203.37 | 0.43871 | 192.05
| 13.944 | 0.35342 | 437.93 | 0.44571 | 188.96 |  | 13.944 | 0.2097 | 206.33 | 0.38985 | 165.19
| 14.46 | 0.35911 | 440.29 | 0.31707 | 129.65 |  | 14.46 | 0.21486 | 208.47 | 0.3064 | 125.13
| 14.977 | 0.36327 | 441.96 | 0.23555 | 92.901 |  | 14.977 | 0.21921 | 210.22 | 0.2487 | 98.074
| 15.533 | 0.36644 | 443.18 | 0.22559 | 85.489 |  | 15.533 | 0.22259 | 211.52 | 0.23886 | 90.527
| 16.089 | 0.37028 | 444.62 | 0.28246 | 103.22 |  | 16.089 | 0.22664 | 213.03 | 0.29067 | 106.26
| 16.685 | 0.37521 | 446.39 | 0.27272 | 96.659 |  | 16.685 | 0.23162 | 214.82 | 0.27454 | 97.311
| 17.281 | 0.37875 | 447.62 | 0.1921 | 65.742 |  | 17.281 | 0.23516 | 216.05 | 0.19415 | 66.429
| 17.916 | 0.38115 | 448.42 | 0.17729 | 58.234 |  | 17.916 | 0.23763 | 216.88 | 0.18286 | 60.056
| 18.552 | 0.38421 | 449.41 | 0.30551 | 96.472 |  | 18.552 | 0.2408 | 217.9 | 0.31606 | 99.804
| 19.227 | 0.39052 | 451.38 | 0.50554 | 154.6 |  | 19.227 | 0.24732 | 219.94 | 0.51691 | 158.1
| 19.902 | 0.39963 | 454.13 | 0.6063 | 179.59 |  | 19.902 | 0.25657 | 222.73 | 0.61511 | 182.2
| 20.617 | 0.4089 | 456.82 | 0.49975 | 143.38 |  | 20.617 | 0.26597 | 225.46 | 0.50959 | 146.19
| 21.372 | 0.4151 | 458.56 | 0.34008 | 94.153 |  | 21.372 | 0.27234 | 227.25 | 0.39567 | 109.28
| 22.127 | 0.41934 | 459.71 | 0.3462 | 91.935 |  | 22.127 | 0.27811 | 228.82 | 0.51938 | 137.74
| 22.921 | 0.42562 | 461.36 | 0.38671 | 99.546 |  | 22.921 | 0.28812 | 231.44 | 0.61619 | 158.62
| 23.755 | 0.43126 | 462.78 | 0.32261 | 80.214 |  | 23.755 | 0.29711 | 233.71 | 0.51825 | 128.83
| 24.629 | 0.43569 | 463.86 | 0.33368 | 79.702 |  | 24.629 | 0.3043 | 235.46 | 0.47206 | 113.01
| 25.503 | 0.44155 | 465.24 | 0.33904 | 78.572 |  | 25.503 | 0.31167 | 237.19 | 0.47635 | 110.16
| 26.417 | 0.44601 | 466.25 | 0.55164 | 122.08 |  | 26.417 | 0.3188 | 238.81 | 0.59621 | 132.54
| 27.37 | 0.45848 | 468.99 | 0.74394 | 160.47 |  | 27.37 | 0.32996 | 241.26 | 0.62614 | 135.23
| 28.363 | 0.46897 | 471.21 | 0.44106 | 92.539 |  | 28.363 | 0.33813 | 242.99 | 0.35178 | 73.76
| 29.396 | 0.47216 | 471.86 | 0.59557 | 118.02 |  | 29.396 | 0.34087 | 243.55 | 0.47491 | 94.156
| 30.468 | 0.48749 | 474.88 | 0.88761 | 172.21 |  | 30.468 | 0.35289 | 245.91 | 0.69693 | 135.21
| 31.541 | 0.49931 | 477.12 | 0.78597 | 149.51 |  | 31.541 | 0.36219 | 247.68 | 0.61834 | 117.63
| DFT | method | summary |  |  |  | DFT | method | summary
| Pore | volume | = | 0.499 | cc/g |  | Pore | volume | = | 0.362 | cc/g
| Surface | area | = | 477.124 | m²/g |  | Surface | area | = | 247.681 | m²/g
| Lower | confidence | limit | = | 1.564 |  | Lower | confidence | limit | = | 1.564
| Fitting | error | = | 0.39 | % |  | Fitting | error | = | 0.626 | %
| Pore | width | (Mode(dLog)) | = | 30.468 |  | Pore | width | (Mode(dLog)) | = | 30.468
| Moving | point | average | : | off |  | Moving | point | average | : | off