## Isotherm data
| Quantachrome® | ASiQwin™- | Automated | Gas | Sorption | Data
| Acquisition | and | Reduction
| © | 1994-2013, | Quantachrome | Instruments
| version | 3.01
Analysis | Report
Operator: | Cathub | Date:2/3/2023 | Operator: | CatHub | Date:2023/07/04
Sample | ID: | Stellate | activa | Filename: | Stellate | activated | ATL | 2.QPS
Sample | Desc: | Stellate | activated | ATLComment:
Sample | weight: | 0.037 | g
Analysis | Time: | 1162.8 | min | End | of | run: | 2023-03-02 | 14:24 | Instrument: | QuadraSorb | Station | 4
Void | Vol.: | He | Mode.Cell: | 9mm | small | bulbRun | modeStandard | Instrument | version:7.01
Cold | Zone | Vol.:9.0093 | Warm | Zone | Vol.:13.2029
Thermal | delay: | 7200:00 | sec | He | evac | time: | 1900-01-09 | min
Outgas | Time: | 67 | hrs | OutgasTemp: | 150 | C
Analysis | gas: | Nitrogen | Bath | Temp: | 77.3 | K
Press. | Tolerance:variable/0.050 | (ads/des)Equil | time:variable/variable | sec | (ads/des)Equil | timeout:variable/240 | sec | (ads/des)
| Data | Reduction | Parameters
Adsorbate | Nitrogen | Temperature | 77.350K
| Molec. | Wt.: | 28.013 | Cross | Section: | 16.2 | Å² | Liquid | Density: | 0.808 | g/cc
| Relative | Volume | @ | STP
Pressure
cc/g
| 0.00968256 | 34.8633
| 0.0213455 | 42.1539
| 0.0388939 | 48.6443
| 0.0505737 | 52.0508
| 0.0755474 | 57.7027
| 0.090911 | 60.8871
| 0.147102 | 70.0429
| 0.193394 | 76.4502
| 0.250835 | 85.1971
| 0.290365 | 90.0936
| 0.348893 | 97.1756
| 0.397758 | 106.4511
| 0.440142 | 111.9845
| 0.498906 | 120.1051
| 0.52433 | 127.9996
| 0.549181 | 131.6895
| 0.574875 | 135.4532
| 0.599679 | 144.3536
| 0.624024 | 148.6602
| 0.649272 | 153.311
| 0.674156 | 158.3265
| 0.698982 | 169.8304
| 0.724036 | 176.0998
| 0.749134 | 182.6252
| 0.773848 | 196.7533
| 0.799416 | 206.2551
| 0.822797 | 217.1241
| 0.849638 | 239.4648
| 0.874323 | 265.5977
| 0.898934 | 291.0979
| 0.924839 | 340.3883
| 0.949099 | 395.9711
| 0.97402 | 510.8665
| 0.989754 | 754.0109
| 0.975538 | 695.4687
| 0.950243 | 468.4523
| 0.900089 | 314.178
| 0.851311 | 243.8712
| 0.800761 | 215.658
| 0.780591 | 202.0668
| 0.760389 | 192.0355
| 0.740403 | 185.5639
| 0.720686 | 183.5167
| 0.701324 | 177.6861
| 0.680614 | 171.5599
| 0.661001 | 166.1067
| 0.639129 | 160.7485
| 0.619888 | 160.3651
| 0.600771 | 156.1365
| 0.580024 | 151.5591
| 0.559388 | 147.2325
| 0.539335 | 142.9034
| 0.521147 | 139.1958
| 0.498728 | 136.0464
| 0.48098 | 134.4437
| 0.45946 | 130.2539
| 0.440166 | 126.6205
| 0.419104 | 123.5072
| 0.400758 | 121.4579
| 0.375712 | 117.3111
| 0.350602 | 113.1631
| 0.325157 | 108.9389
| 0.299095 | 104.6285
| 0.275553 | 100.7401
| 0.250563 | 96.5265
| 0.225547 | 92.3815
| 0.200577 | 88.8353
| 0.150074 | 80.165
| 0.100456 | 70.8335
| 0.0510873 | 58.5662
| 0.0259869 | 49.8589

## Isotherm figure
Relative | Volume | Relative | Volume
Pressure | cc/g | Pressure | cc/g
0.00968256 | 34.8633
0.0213455 | 42.1539 | 0.989754 | 754.0109
0.0388939 | 48.6443 | 0.975538 | 695.4687
0.0505737 | 52.0508 | 0.950243 | 468.4523
0.0755474 | 57.7027 | 0.900089 | 314.178
0.090911 | 60.8871 | 0.851311 | 243.8712
0.147102 | 70.0429 | 0.800761 | 215.658
0.193394 | 76.4502 | 0.780591 | 202.0668
0.250835 | 85.1971 | 0.760389 | 192.0355
0.290365 | 90.0936 | 0.740403 | 185.5639
0.348893 | 97.1756 | 0.720686 | 183.5167
0.397758 | 106.4511 | 0.701324 | 177.6861
0.440142 | 111.9845 | 0.680614 | 171.5599
0.498906 | 120.1051 | 0.661001 | 166.1067
0.52433 | 127.9996 | 0.639129 | 160.7485
0.549181 | 131.6895 | 0.619888 | 160.3651
0.574875 | 135.4532 | 0.600771 | 156.1365
0.599679 | 144.3536 | 0.580024 | 151.5591
0.624024 | 148.6602 | 0.559388 | 147.2325
0.649272 | 153.311 | 0.539335 | 142.9034
0.674156 | 158.3265 | 0.521147 | 139.1958
0.698982 | 169.8304 | 0.498728 | 136.0464
0.724036 | 176.0998 | 0.48098 | 134.4437
0.749134 | 182.6252 | 0.45946 | 130.2539
0.773848 | 196.7533 | 0.440166 | 126.6205
0.799416 | 206.2551 | 0.419104 | 123.5072
0.822797 | 217.1241 | 0.400758 | 121.4579
0.849638 | 239.4648 | 0.375712 | 117.3111
0.874323 | 265.5977 | 0.350602 | 113.1631
0.898934 | 291.0979 | 0.325157 | 108.9389
0.924839 | 340.3883 | 0.299095 | 104.6285
0.949099 | 395.9711 | 0.275553 | 100.7401
0.97402 | 510.8665 | 0.250563 | 96.5265
0.989754 | 754.0109 | 0.225547 | 92.3815
|  | 0.200577 | 88.8353
|  | 0.150074 | 80.165
|  | 0.100456 | 70.8335
|  | 0.0510873 | 58.5662
|  | 0.0259869 | 49.8589

## BET
| Quantachrome® | ASiQwin™- | Automated | Gas | Sorption | Data
| Acquisition | and | Reduction
| © | 1994-2013, | Quantachrome | Instruments
| version | 3.01
Analysis | Report
Operator: | Cathub | Date:2/3/2023 | Operator: | CatHub | Date:2023/07/04
Sample | ID: | Stellate | activa | Filename: | Stellate | activated | ATL | 2.QPS
Sample | Desc: | Stellate | activated | ATLComment:
Sample | weight: | 0.037 | g
Analysis | Time: | 1162.8 | min | End | of | run: | 2023-03-02 | 14:24 | Instrument: | QuadraSorb | Station | 4
Void | Vol.: | He | Mode.Cell: | 9mm | small | bulbRun | modeStandard | Instrument | version:7.01
Cold | Zone | Vol.:9.0093 | Warm | Zone | Vol.:13.2029
Thermal | delay: | 7200:00 | sec | He | evac | time: | 1900-01-09 | min
Outgas | Time: | 67 | hrs | OutgasTemp: | 150 | C
Analysis | gas: | Nitrogen | Bath | Temp: | 77.3 | K
Press. | Tolerance:variable/0.050 | (ads/des)Equil | time:variable/variable | sec | (ads/des)Equil | timeout:variable/240 | sec | (ads/des)
| Data | Reduction | Parameters
Adsorbate | Nitrogen | Temperature | 77.350K
| Molec. | Wt.: | 28.013 | Cross | Section: | 16.2 | Å² | Liquid | Density: | 0.808 | g/cc
| Relative | Volume | @ | STP | 1 | / | [ | W((Po/P) | - | 1) | ]
Pressure
| P/Po | cc/g
| 0.0213455 | 42.1539 | 0.41399
| 0.0388939 | 48.6443 | 0.66562
| 0.0505737 | 52.0508 | 0.81882
| 0.0755474 | 57.7027 | 1.1332
| 0.090911 | 60.8871 | 1.3141
| 0.147102 | 70.0429 | 1.9702
| 0.193394 | 76.4502 | 2.5093
| BET | summary
| Slope | = | 12.054
| Intercept | = | 0.197
| Correlation | coefficient, | r | = | 0.999517
| C | constant= | 62.201
| Surface | Area | = | 284.268 | m²/g

## T-plot
| Quantachrome® | ASiQwin™- | Automated | Gas | Sorption | Data
| Acquisition | and | Reduction
| © | 1994-2013, | Quantachrome | Instruments
| version | 3.01
Analysis | Report | [11 empty] | ***
Operator: | Cathub | Date:2/3/2023 | Operator: | CatHub | Date:2023/07/04
Sample | ID: | Stellate | activa | Filename: | Stellate | activated | ATL | 2.QPS
Sample | Desc: | Stellate | activated | ATLComment:
Sample | weight: | 0.037 | g
Analysis | Time: | 1162.8 | min | End | of | run: | 2023-03-02 | 14:24 | Instrument: | QuadraSorb | Station | 4
Void | Vol.: | He | Mode.Cell: | 9mm | small | bulbRun | modeStandard | Instrument | version:7.01
Cold | Zone | Vol.:9.0093 | Warm | Zone | Vol.:13.2029
Thermal | delay: | 7200:00 | sec | He | evac | time: | 1900-01-09 | min
Outgas | Time: | 67 | hrs | OutgasTemp: | 150 | C
Analysis | gas: | Nitrogen | Bath | Temp: | 77.3 | K
Press. | Tolerance:variable/0.050 | (ads/des)Equil | time:variable/variable | sec | (ads/des)Equil | timeout:variable/240 | sec | (ads/des)
| Data | Reduction | Parameters
t-Method | Calc. | method: | de | Boer
Adsorbate | Nitrogen | Temperature | 77.350K
| Molec. | Wt.: | 28.013 | Cross | Section: | 16.2 | Å² | Liquid | Density: | 0.808 | g/cc
| Relative | Thickness | Volume | @ | STP
Pressure
| (nm) | (cc/g)
| 0.2508346 | 0.46952 | 85.197
| 0.290365 | 0.49496 | 90.094
| 0.3488928 | 0.53362 | 97.176
| 0.3977585 | 0.56751 | 106.451
| 0.4401416 | 0.59862 | 111.985
| 0.4989056 | 0.64528 | 120.105
| V-t | method | summary
| Thickness | method: | DeBoer
| Slope | = | 20.348
| Intercept | = | -10.404
| Correlation | coefficient, | r | = | 0.997806
| Micropore | volume | = | 0 | cc/g
| Micropore | area | = | 0 | m²/g
| External | surface | area | = | 284.268 | m²/g

## Total pore vol
| Quantachrome® | ASiQwin™- | Automated | Gas | Sorption | Data
| Acquisition | and | Reduction
| © | 1994-2013, | Quantachrome | Instruments
| version | 3.01
Analysis | Report | [11 empty] | ***
Operator: | Cathub | Date:2/3/2023 | Operator: | CatHub | Date:2023/07/04
Sample | ID: | Stellate | activa | Filename: | Stellate | activated | ATL | 2.QPS
Sample | Desc: | Stellate | activated | ATLComment:
Sample | weight: | 0.037 | g
Analysis | Time: | 1162.8 | min | End | of | run: | 2023-03-02 | 14:24 | Instrument: | QuadraSorb | Station | 4
Void | Vol.: | He | Mode.Cell: | 9mm | small | bulbRun | modeStandard | Instrument | version:7.01
Cold | Zone | Vol.:9.0093 | Warm | Zone | Vol.:13.2029
Thermal | delay: | 7200:00 | sec | He | evac | time: | 1900-01-09 | min
Outgas | Time: | 67 | hrs | OutgasTemp: | 150 | C
Analysis | gas: | Nitrogen | Bath | Temp: | 77.3 | K
Press. | Tolerance:variable/0.050 | (ads/des)Equil | time:variable/variable | sec | (ads/des)Equil | timeout:variable/240 | sec | (ads/des)
| Data | Reduction | Parameters
Adsorbate | Nitrogen | Temperature | 77.350K
| Molec. | Wt.: | 28.013 | Cross | Section: | 16.2 | Å² | Liquid | Density: | 0.808 | g/cc
| Total | Pore | Volume | summary
| Total | Pore | Volume
| Total | pore | volume | = | 1.166 | cc/g | for
| pores | smaller | than | 189.1 | nm | (Diameter)
| at | P/Po | = | 0.98975

## Des
Diameter | Diameter | Pore Vol | Pore Surf Area | dV(d) | dS(d) | dV(logd) | dS(logd)
Area | Area
nm | nm | cc/g | m²/g | cc/Å/g | m²/Å/g | cc/g | cc/g
| 1.201 | 0.011401 | 37.97 | 0.063106 | 210.17 | 0.17419 | 580.13
| 1.4291 | 0.031386 | 93.909 | 0.072553 | 203.08 | 0.238 | 666.16
| 1.6904 | 0.045943 | 128.36 | 0.058905 | 139.39 | 0.22886 | 541.57
| 1.9382 | 0.060611 | 158.63 | 0.059038 | 121.84 | 0.26311 | 543.01
| 2.1253 | 0.065109 | 167.09 | 0.035776 | 67.334 | 0.17502 | 329.41
| 2.2528 | 0.072527 | 180.26 | 0.057314 | 101.76 | 0.29723 | 527.74
| 2.3844 | 0.080421 | 193.51 | 0.059006 | 98.986 | 0.32388 | 543.33
| 2.5168 | 0.087593 | 204.91 | 0.054729 | 86.981 | 0.3171 | 503.96
| 2.6583 | 0.095576 | 216.92 | 0.05259 | 79.134 | 0.32181 | 484.24
| 2.8123 | 0.1034 | 228.05 | 0.05009 | 71.245 | 0.32427 | 461.23
| 2.9719 | 0.11096 | 238.22 | 0.046353 | 62.389 | 0.31712 | 426.82
| 3.1399 | 0.11842 | 247.72 | 0.043122 | 54.935 | 0.31169 | 397.07
| 3.2934 | 0.12012 | 249.79 | 0.012715 | 15.443 | 0.096407 | 117.09
| 3.4416 | 0.1247 | 255.11 | 0.028161 | 32.73 | 0.22312 | 259.32
| 3.6018 | 0.13153 | 262.7 | 0.043277 | 48.061 | 0.35886 | 398.53
| 3.7746 | 0.13947 | 271.11 | 0.042334 | 44.862 | 0.36787 | 389.83
| 3.9509 | 0.13957 | 271.21 | 0.00058501 | 0.59227 | 0.0053212 | 5.3873
| 4.1451 | 0.14323 | 274.74 | 0.016376 | 15.803 | 0.15626 | 150.79
| 4.3543 | 0.14977 | 280.76 | 0.033564 | 30.833 | 0.33646 | 309.09
| 4.5675 | 0.15756 | 287.58 | 0.033647 | 29.467 | 0.3538 | 309.84
| 4.8125 | 0.16493 | 293.7 | 0.028488 | 23.678 | 0.3156 | 262.32
| 5.0838 | 0.17276 | 299.86 | 0.027589 | 21.708 | 0.32288 | 254.04
| 5.3691 | 0.17976 | 305.07 | 0.024416 | 18.19 | 0.30178 | 224.83
| 5.6703 | 0.17976 | 305.07 | 0 | 0 | 0 | 0
| 6.0279 | 0.18842 | 310.82 | 0.0217 | 14.4 | 0.30108 | 199.79
| 6.4278 | 0.19765 | 316.57 | 0.023044 | 14.34 | 0.34095 | 212.17
| 6.866 | 0.208 | 322.6 | 0.021755 | 12.674 | 0.34379 | 200.29
| 7.356 | 0.21754 | 327.78 | 0.018917 | 10.287 | 0.32029 | 174.17
| 7.9009 | 0.21754 | 327.78 | 0 | 0 | 0 | 0
| 8.5366 | 0.22736 | 332.39 | 0.014327 | 6.7132 | 0.28146 | 131.89
| 9.286 | 0.24543 | 340.17 | 0.022223 | 9.5727 | 0.47486 | 204.55
| 10.176 | 0.27147 | 350.4 | 0.026919 | 10.581 | 0.63026 | 247.74
| 12.4176 | 0.31858 | 365.58 | 0.013399 | 4.3162 | 0.38054 | 122.58
| 17.4776 | 0.44989 | 395.63 | 0.019884 | 4.5507 | 0.79059 | 180.94
| 30.6637 | 0.7275 | 431.85 | 0.014043 | 1.8319 | 0.95619 | 124.73
| 60.5695 | 1.1177 | 457.62 | 0.0097456 | 0.64359 | 1.3081 | 86.389
| 134.8519 | 1.2132 | 460.45 | 0.00087997 | 0.026102 | 0.2578 | 7.6468
| 0 | 0 | 0 | 0 | 0 | 0 | 0
| BJH | desorption | summary | 0 | 0 | 0 | 0
| 0 | 0 | 0 | 0 | 0 | 0 | 0
| Surface | Area | = | 460.449 | m²/g | 0 | 0
| Pore | Volume | = | 1.213 | cc/g | 0 | 0
| Pore | Diameter | Dv(d) | = | 1.429 | nm | 0
| 0 | 0 | 0 | 0 | 0 | 0 | 0
| 0 | 0 | 0 | 0 | 0 | 0 | 0
| 0 | 0 | 0 | 0 | 0 | 0 | 0
| 0 | 0 | 0 | 0 | 0 | 0 | 0
| 0 | 0 | 0 | 0 | 0 | 0 | 0
| 0 | 0 | 0 | 0 | 0 | 0 | 0
| 0 | 0 | 0 | 0 | 0 | 0 | 0
| 0 | 0 | 0 | 0 | 0 | 0 | 0
| 0 | 0 | 0 | 0 | 0 | 0 | 0
| 0 | 0 | 0 | 0 | 0 | 0 | 0
| 0 | 0 | 0 | 0 | 0 | 0 | 0
| 0 | 0 | 0 | 0 | 0 | 0 | 0
| 0 | 0 | 0 | 0 | 0 | 0 | 0
| 0 | 0 | 0 | 0 | 0 | 0 | 0
| 0 | 0 | 0 | 0 | 0 | 0 | 0
| 0 | 0 | 0 | 0 | 0 | 0 | 0

## Des data
| Quantachrome® | ASiQwin™- | Automated | Gas | Sorption | Data
| Acquisition | and | Reduction
| © | 1994-2013, | Quantachrome | Instruments
| version | 3.01
Analysis | Report
Operator: | Cathub | Date:2/3/2023 | Operator: | CatHub | Date:2023/07/04
Sample | ID: | Stellate | activa | Filename: | Stellate | activated | ATL | 2.QPS
Sample | Desc: | Stellate | activated | ATLComment:
Sample | weight: | 0.037 | g
Analysis | Time: | 1162.8 | min | End | of | run: | 2023-03-02 | 14:24 | Instrument: | QuadraSorb | Station | 4
Void | Vol.: | He | Mode.Cell: | 9mm | small | bulbRun | modeStandard | Instrument | version:7.01
Cold | Zone | Vol.:9.0093 | Warm | Zone | Vol.:13.2029
Thermal | delay: | 7200:00 | sec | He | evac | time: | 1900-01-09 | min
Outgas | Time: | 67 | hrs | OutgasTemp: | 150 | C
Analysis | gas: | Nitrogen | Bath | Temp: | 77.3 | K
Press. | Tolerance:variable/0.050 | (ads/des)Equil | time:variable/variable | sec | (ads/des)Equil | timeout:variable/240 | sec | (ads/des)
| Data | Reduction | Parameters
t-Method | Calc. | method: | de | Boer
BJH/DH | method | Moving | pt. | avg.: | off
Adsorbate | Nitrogen | Temperature | 77.350K
| Molec. | Wt.: | 28.013 | Cross | Section: | 16.2 | Å² | Liquid | Density: | 0.808 | g/cc
| Diameter | Pore | Volume | Pore | Surf | dV(d) | dS(d) | dV(logd) | dS(logd)
Area
| nm | cc/g | m²/g | cc/nm/g | m²/nm/g | cc/g | cc/g
| 1.201 | 0.011401 | 37.97 | 0.063106 | 210.17 | 0.17419 | 580.13
| 1.4291 | 0.031386 | 93.909 | 0.072553 | 203.08 | 0.238 | 666.16
| 1.6904 | 0.045943 | 128.36 | 0.058905 | 139.39 | 0.22886 | 541.57
| 1.9382 | 0.060611 | 158.63 | 0.059038 | 121.84 | 0.26311 | 543.01
| 2.1253 | 0.065109 | 167.09 | 0.035776 | 67.334 | 0.17502 | 329.41
| 2.2528 | 0.072527 | 180.26 | 0.057314 | 101.76 | 0.29723 | 527.74
| 2.3844 | 0.080421 | 193.51 | 0.059006 | 98.986 | 0.32388 | 543.33
| 2.5168 | 0.087593 | 204.91 | 0.054729 | 86.981 | 0.3171 | 503.96
| 2.6583 | 0.095576 | 216.92 | 0.05259 | 79.134 | 0.32181 | 484.24
| 2.8123 | 0.1034 | 228.05 | 0.05009 | 71.245 | 0.32427 | 461.23
| 2.9719 | 0.11096 | 238.22 | 0.046353 | 62.389 | 0.31712 | 426.82
| 3.1399 | 0.11842 | 247.72 | 0.043122 | 54.935 | 0.31169 | 397.07
| 3.2934 | 0.12012 | 249.79 | 0.012715 | 15.443 | 0.096407 | 117.09
| 3.4416 | 0.1247 | 255.11 | 0.028161 | 32.73 | 0.22312 | 259.32
| 3.6018 | 0.13153 | 262.7 | 0.043277 | 48.061 | 0.35886 | 398.53
| 3.7746 | 0.13947 | 271.11 | 0.042334 | 44.862 | 0.36787 | 389.83
| 3.9509 | 0.13957 | 271.21 | 0.00058501 | 0.59227 | 0.0053212 | 5.3873
| 4.1451 | 0.14323 | 274.74 | 0.016376 | 15.803 | 0.15626 | 150.79
| 4.3543 | 0.14977 | 280.76 | 0.033564 | 30.833 | 0.33646 | 309.09
| 4.5675 | 0.15756 | 287.58 | 0.033647 | 29.467 | 0.3538 | 309.84
| 4.8125 | 0.16493 | 293.7 | 0.028488 | 23.678 | 0.3156 | 262.32
| 5.0838 | 0.17276 | 299.86 | 0.027589 | 21.708 | 0.32288 | 254.04
| 5.3691 | 0.17976 | 305.07 | 0.024416 | 18.19 | 0.30178 | 224.83
| 5.6703 | 0.17976 | 305.07 | 0 | 0 | 0 | 0
| 6.0279 | 0.18842 | 310.82 | 0.0217 | 14.4 | 0.30108 | 199.79
| 6.4278 | 0.19765 | 316.57 | 0.023044 | 14.34 | 0.34095 | 212.17
| 6.866 | 0.208 | 322.6 | 0.021755 | 12.674 | 0.34379 | 200.29
| 7.356 | 0.21754 | 327.78 | 0.018917 | 10.287 | 0.32029 | 174.17
| 7.9009 | 0.21754 | 327.78 | 0 | 0 | 0 | 0
| 8.5366 | 0.22736 | 332.39 | 0.014327 | 6.7132 | 0.28146 | 131.89
| 9.286 | 0.24543 | 340.17 | 0.022223 | 9.5727 | 0.47486 | 204.55
| 10.176 | 0.27147 | 350.4 | 0.026919 | 10.581 | 0.63026 | 247.74
| 12.4176 | 0.31858 | 365.58 | 0.013399 | 4.3162 | 0.38054 | 122.58
| 17.4776 | 0.44989 | 395.63 | 0.019884 | 4.5507 | 0.79059 | 180.94
| 30.6637 | 0.7275 | 431.85 | 0.014043 | 1.8319 | 0.95619 | 124.73
| 60.5695 | 1.1177 | 457.62 | 0.0097456 | 0.64359 | 1.3081 | 86.389
| 134.8519 | 1.2132 | 460.45 | 0.00087997 | 0.026102 | 0.2578 | 7.6468
| BJH | desorption | summary
| Surface | Area | = | 460.449 | m²/g
| Pore | Volume | = | 1.213 | cc/g
| Pore | Diameter | Dv(d) | = | 1.429 | nm

## NLDFT Des
Diameter | Diameter | Pore Vol | Pore Surf Area | dV(logd) | dS(logd)
Area | Area
nm | nm | cc/g | m²/g | cc/g | cc/g
| 1.631 | 0 | 0 | 0 | 0
| 1.697 | 0 | 0 | 0 | 0
| 1.78 | 0 | 0 | 0 | 0
| 1.868 | 0 | 0 | 0 | 0
| 1.948 | 0 | 0 | 0 | 0
| 2.027 | 0 | 0 | 0 | 0
| 2.107 | 0 | 0 | 0 | 0
| 2.186 | 0 | 0 | 0 | 0
| 2.266 | 0 | 0 | 0 | 0
| 2.345 | 0 | 0 | 0 | 0
| 2.425 | 0 | 0 | 0 | 0
| 2.504 | 0 | 0 | 0 | 0
| 2.583 | 0 | 0 | 0 | 0
| 2.703 | 0 | 0 | 0 | 0
| 2.822 | 0 | 0 | 0 | 0
| 2.941 | 0 | 0 | 0 | 0
| 3.06 | 0 | 0 | 0 | 0
| 3.179 | 0 | 0 | 0 | 0
| 3.298 | 0 | 0 | 0 | 0
| 3.418 | 0 | 0 | 0 | 0
| 3.537 | 0 | 0 | 0 | 0
| 3.656 | 0 | 0 | 0.024864 | 26.346
| 3.775 | 0.00070321 | 0.74512 | 0.081658 | 83.974
| 3.934 | 0.002599 | 2.6727 | 0.13988 | 138.84
| 4.093 | 0.0056165 | 5.6217 | 0.20646 | 197.49
| 4.252 | 0.0095688 | 9.3397 | 0.2574 | 237.54
| 4.411 | 0.013981 | 13.341 | 0.29263 | 260.58
| 4.57 | 0.018735 | 17.502 | 0.33629 | 289.12
| 4.728 | 0.024117 | 22.055 | 0.39085 | 325
| 4.887 | 0.030119 | 26.968 | 0.41803 | 334.83
| 5.086 | 0.037368 | 32.669 | 0.44582 | 343.74
| 5.285 | 0.045278 | 38.656 | 0.48561 | 360.89
| 5.483 | 0.053219 | 44.449 | 0.53396 | 382.34
| 5.682 | 0.062074 | 50.683 | 0.60379 | 417.66
| 5.88 | 0.071549 | 57.128 | 0.6182 | 413.97
| 6.079 | 0.080207 | 62.825 | 0.55741 | 359.85
| 6.317 | 0.088903 | 68.332 | 0.55407 | 344.17
| 6.556 | 0.098384 | 74.116 | 0.65991 | 394.94
| 6.794 | 0.10977 | 80.818 | 0.72713 | 421.06
| 7.032 | 0.12052 | 86.933 | 0.62858 | 351.27
| 7.31 | 0.12975 | 91.985 | 0.52949 | 284.72
| 7.588 | 0.13802 | 96.343 | 0.53794 | 278.36
| 7.867 | 0.14691 | 100.86 | 0.63593 | 317.32
| 8.145 | 0.15758 | 106.1 | 0.68427 | 329.66
| 8.462 | 0.16857 | 111.3 | 0.61031 | 283.82
| 8.78 | 0.17748 | 115.36 | 0.54511 | 244.17
| 9.098 | 0.18573 | 118.99 | 0.53334 | 230.6
| 9.416 | 0.19368 | 122.36 | 0.52311 | 218.07
| 9.773 | 0.20199 | 125.76 | 0.56308 | 226.1
| 10.131 | 0.21157 | 129.55 | 0.71322 | 276.22
| 10.488 | 0.22386 | 134.23 | 0.81049 | 303.32
| 10.885 | 0.23684 | 139.01 | 0.83088 | 299.86
| 11.283 | 0.25022 | 143.75 | 0.90006 | 313.51
| 11.68 | 0.2644 | 148.6 | 0.92374 | 310.59
| 12.117 | 0.27883 | 153.37 | 0.90594 | 293.95
| 12.554 | 0.29279 | 157.82 | 0.84821 | 266.11
| 12.991 | 0.30449 | 161.42 | 0.74627 | 225.84
| 13.467 | 0.31554 | 164.7 | 0.73343 | 214.04
| 13.944 | 0.32704 | 168 | 0.70835 | 199.76
| 14.46 | 0.33743 | 170.87 | 0.64642 | 175.84
| 14.977 | 0.3471 | 173.46 | 0.69863 | 182.88
| 15.533 | 0.35915 | 176.56 | 0.87478 | 220.93
| 16.089 | 0.37431 | 180.33 | 0.97753 | 238.68
| 16.685 | 0.38952 | 183.97 | 0.94552 | 222.91
| 17.281 | 0.40366 | 187.25 | 0.8524 | 194.06
| 17.916 | 0.41587 | 189.97 | 0.8091 | 177.48
| 18.552 | 0.4286 | 192.72 | 0.80653 | 170.93
| 19.227 | 0.44061 | 195.22 | 0.7558 | 154.68
| 19.902 | 0.45165 | 197.44 | 0.80408 | 158.54
| 20.617 | 0.46498 | 200.02 | 0.8499 | 162.02
| 21.372 | 0.47796 | 202.45 | 0.78206 | 144.08
| 22.127 | 0.48899 | 204.44 | 0.75465 | 133.97
| 22.921 | 0.50089 | 206.52 | 0.79363 | 136
| 23.755 | 0.51346 | 208.64 | 0.78977 | 130.67
| 24.629 | 0.52554 | 210.6 | 0.75877 | 121.19
| 25.503 | 0.53686 | 212.37 | 0.73701 | 113.61
| 26.417 | 0.54797 | 214.06 | 0.8238 | 122.3
| 27.37 | 0.56213 | 216.13 | 0.97661 | 140.08
| 28.363 | 0.57812 | 218.38 | 1.0682 | 147.9
| 29.396 | 0.59526 | 220.71 | 1.083 | 144.83
| 30.468 | 0.61179 | 222.88 | 0.99026 | 128
| 31.541 | 0.62555 | 224.63 | 0.87887 | 109.64
| 32.653 | 0.63823 | 226.18 | 0.89729 | 107.93
| 33.805 | 0.65256 | 227.88 | 0.93691 | 109
| 34.997 | 0.66644 | 229.46 | 0.81423 | 91.693
| 36.228 | 0.67704 | 230.64 | 0.70613 | 76.646
| 37.499 | 0.68761 | 231.76 | 0.76278 | 79.891
| 38.81 | 0.69985 | 233.02 | 0.78295 | 79.407
| 40.16 | 0.71092 | 234.13 | 0.66904 | 65.653
| 41.551 | 0.71968 | 234.97 | 0.59786 | 56.59
| 42.981 | 0.72855 | 235.8 | 0.56326 | 51.618
| 44.45 | 0.73618 | 236.48 | 0.51694 | 45.766
| 45.96 | 0.7436 | 237.13 | 0.50566 | 43.302
| 47.509 | 0.75079 | 237.73 | 0.70602 | 58.202
| 49.098 | 0.76385 | 238.8 | 1.1879 | 94.874
| 50.727 | 0.7846 | 240.43 | 1.3515 | 105.02
| 52.395 | 0.80199 | 241.76 | 1.2498 | 93.901
| 54.103 | 0.81958 | 243.06 | 1.282 | 93.285
| 55.851 | 0.83756 | 244.35 | 1.311 | 92.435
| 57.638 | 0.85561 | 245.6 | 1.2546 | 85.805
| 59.465 | 0.87172 | 246.69 | 1.1807 | 78.225
| 61.332 | 0.88747 | 247.71 | 1.3106 | 84.058
| 63.239 | 0.90675 | 248.93 | 1.3576 | 84.684
| 65.185 | 0.92339 | 249.95 | 1.2877 | 77.836
| 67.171 | 0.94048 | 250.97 | 1.3318 | 78.136
| 69.197 | 0.95794 | 251.98 | 1.2246 | 69.878
| 71.263 | 0.97193 | 252.77 | 1.2078 | 66.734
| 73.368 | 0.98864 | 253.68 | 1.2644 | 68.006
| 75.513 | 1.0037 | 254.48 | 1.0445 | 54.676
| 77.698 | 1.0146 | 255.04 | 0.88046 | 45.326
| 0 | 0 | 0 | 0 | 0
| DFT | method | summary | 0 | 0
| Pore | volume | = | 1.015 | cc/g
| Surface | area | = | 255.038 | m²/g
| Lower | confidence | limit | = | 1.564
| Fitting | error | = | 0.923 | %
| Pore | width | (Mode(dLog)) | = | 63.239
| 0 | 0 | 0 | 0 | 0
| Moving | point | average | : | off
| 0 | 0 | 0 | 0 | 0
| 0 | 0 | 0 | 0 | 0

## NLDFT data
| Quantachrome® | ASiQwin™- | Automated | Gas | Sorption | Data
| Acquisition | and | Reduction
| © | 1994-2013, | Quantachrome | Instruments
| version | 3.01
Analysis | Report
Operator: | Cathub | Date:2/3/2023 | Operator: | CatHub | Date:2023/07/04
Sample | ID: | Stellate | activa | Filename: | Stellate | activated | ATL | 2.QPS
Sample | Desc: | Stellate | activated | ATLComment:
Sample | weight: | 0.037 | g
Analysis | Time: | 1162.8 | min | End | of | run: | 2023-03-02 | 14:24 | Instrument: | QuadraSorb | Station | 4
Void | Vol.: | He | Mode.Cell: | 9mm | small | bulbRun | modeStandard | Instrument | version:7.01
Cold | Zone | Vol.:9.0093 | Warm | Zone | Vol.:13.2029
Thermal | delay: | 7200:00 | sec | He | evac | time: | 1900-01-09 | min
Outgas | Time: | 67 | hrs | OutgasTemp: | 150 | C
Analysis | gas: | Nitrogen | Bath | Temp: | 77.3 | K
Press. | Tolerance:variable/0.050 | (ads/des)Equil | time:variable/variable | sec | (ads/des)Equil | timeout:variable/240 | sec | (ads/des)
| Data | Reduction | Parameters
DFT | method | Calc. | Model: | N2 | at | 77 | K | on | silica | (cylindr. | pore, | NLDFT | adsorption | branch | model)
| Rel. | press. | range: | 0 | - | 1 | Moving | pt. | avg: | off
Adsorbate | Nitrogen | Temperature | 77.350K
| Molec. | Wt.: | 28.013 | Cross | Section: | 16.2 | Å² | Liquid | Density: | 0.808 | g/cc
| Pore | width | Cumulative | Cumulative | dV(log | d) | dS(log | d)
| Pore | Volume | Surface | Area
| nm | cc/g | m²/g | cc/g | m²/g
| 1.564 | 0 | 0 | 0 | 0
| 1.631 | 0 | 0 | 0 | 0
| 1.697 | 0 | 0 | 0 | 0
| 1.78 | 0 | 0 | 0 | 0
| 1.868 | 0 | 0 | 0 | 0
| 1.948 | 0 | 0 | 0 | 0
| 2.027 | 0 | 0 | 0 | 0
| 2.107 | 0 | 0 | 0 | 0
| 2.186 | 0 | 0 | 0 | 0
| 2.266 | 0 | 0 | 0 | 0
| 2.345 | 0 | 0 | 0 | 0
| 2.425 | 0 | 0 | 0 | 0
| 2.504 | 0 | 0 | 0 | 0
| 2.583 | 0 | 0 | 0 | 0
| 2.703 | 0 | 0 | 0 | 0
| 2.822 | 0 | 0 | 0 | 0
| 2.941 | 0 | 0 | 0 | 0
| 3.06 | 0 | 0 | 0 | 0
| 3.179 | 0 | 0 | 0 | 0
| 3.298 | 0 | 0 | 0 | 0
| 3.418 | 0 | 0 | 0 | 0
| 3.537 | 0 | 0 | 0 | 0
| 3.656 | 0 | 0 | 0.024864 | 26.346
| 3.775 | 0.00070321 | 0.74512 | 0.081658 | 83.974
| 3.934 | 0.002599 | 2.6727 | 0.13988 | 138.84
| 4.093 | 0.0056165 | 5.6217 | 0.20646 | 197.49
| 4.252 | 0.0095688 | 9.3397 | 0.2574 | 237.54
| 4.411 | 0.013981 | 13.341 | 0.29263 | 260.58
| 4.57 | 0.018735 | 17.502 | 0.33629 | 289.12
| 4.728 | 0.024117 | 22.055 | 0.39085 | 325
| 4.887 | 0.030119 | 26.968 | 0.41803 | 334.83
| 5.086 | 0.037368 | 32.669 | 0.44582 | 343.74
| 5.285 | 0.045278 | 38.656 | 0.48561 | 360.89
| 5.483 | 0.053219 | 44.449 | 0.53396 | 382.34
| 5.682 | 0.062074 | 50.683 | 0.60379 | 417.66
| 5.88 | 0.071549 | 57.128 | 0.6182 | 413.97
| 6.079 | 0.080207 | 62.825 | 0.55741 | 359.85
| 6.317 | 0.088903 | 68.332 | 0.55407 | 344.17
| 6.556 | 0.098384 | 74.116 | 0.65991 | 394.94
| 6.794 | 0.10977 | 80.818 | 0.72713 | 421.06
| 7.032 | 0.12052 | 86.933 | 0.62858 | 351.27
| 7.31 | 0.12975 | 91.985 | 0.52949 | 284.72
| 7.588 | 0.13802 | 96.343 | 0.53794 | 278.36
| 7.867 | 0.14691 | 100.86 | 0.63593 | 317.32
| 8.145 | 0.15758 | 106.1 | 0.68427 | 329.66
| 8.462 | 0.16857 | 111.3 | 0.61031 | 283.82
| 8.78 | 0.17748 | 115.36 | 0.54511 | 244.17
| 9.098 | 0.18573 | 118.99 | 0.53334 | 230.6
| 9.416 | 0.19368 | 122.36 | 0.52311 | 218.07
| 9.773 | 0.20199 | 125.76 | 0.56308 | 226.1
| 10.131 | 0.21157 | 129.55 | 0.71322 | 276.22
| 10.488 | 0.22386 | 134.23 | 0.81049 | 303.32
| 10.885 | 0.23684 | 139.01 | 0.83088 | 299.86
| 11.283 | 0.25022 | 143.75 | 0.90006 | 313.51
| 11.68 | 0.2644 | 148.6 | 0.92374 | 310.59
| 12.117 | 0.27883 | 153.37 | 0.90594 | 293.95
| 12.554 | 0.29279 | 157.82 | 0.84821 | 266.11
| 12.991 | 0.30449 | 161.42 | 0.74627 | 225.84
| 13.467 | 0.31554 | 164.7 | 0.73343 | 214.04
| 13.944 | 0.32704 | 168 | 0.70835 | 199.76
| 14.46 | 0.33743 | 170.87 | 0.64642 | 175.84
| 14.977 | 0.3471 | 173.46 | 0.69863 | 182.88
| 15.533 | 0.35915 | 176.56 | 0.87478 | 220.93
| 16.089 | 0.37431 | 180.33 | 0.97753 | 238.68
| 16.685 | 0.38952 | 183.97 | 0.94552 | 222.91
| 17.281 | 0.40366 | 187.25 | 0.8524 | 194.06
| 17.916 | 0.41587 | 189.97 | 0.8091 | 177.48
| 18.552 | 0.4286 | 192.72 | 0.80653 | 170.93
| 19.227 | 0.44061 | 195.22 | 0.7558 | 154.68
| 19.902 | 0.45165 | 197.44 | 0.80408 | 158.54
| 20.617 | 0.46498 | 200.02 | 0.8499 | 162.02
| 21.372 | 0.47796 | 202.45 | 0.78206 | 144.08
| 22.127 | 0.48899 | 204.44 | 0.75465 | 133.97
| 22.921 | 0.50089 | 206.52 | 0.79363 | 136
| 23.755 | 0.51346 | 208.64 | 0.78977 | 130.67
| 24.629 | 0.52554 | 210.6 | 0.75877 | 121.19
| 25.503 | 0.53686 | 212.37 | 0.73701 | 113.61
| 26.417 | 0.54797 | 214.06 | 0.8238 | 122.3
| 27.37 | 0.56213 | 216.13 | 0.97661 | 140.08
| 28.363 | 0.57812 | 218.38 | 1.0682 | 147.9
| 29.396 | 0.59526 | 220.71 | 1.083 | 144.83
| 30.468 | 0.61179 | 222.88 | 0.99026 | 128
| 31.541 | 0.62555 | 224.63 | 0.87887 | 109.64
| 32.653 | 0.63823 | 226.18 | 0.89729 | 107.93
| 33.805 | 0.65256 | 227.88 | 0.93691 | 109
| 34.997 | 0.66644 | 229.46 | 0.81423 | 91.693
| 36.228 | 0.67704 | 230.64 | 0.70613 | 76.646
| 37.499 | 0.68761 | 231.76 | 0.76278 | 79.891
| 38.81 | 0.69985 | 233.02 | 0.78295 | 79.407
| 40.16 | 0.71092 | 234.13 | 0.66904 | 65.653
| 41.551 | 0.71968 | 234.97 | 0.59786 | 56.59
| 42.981 | 0.72855 | 235.8 | 0.56326 | 51.618
| 44.45 | 0.73618 | 236.48 | 0.51694 | 45.766
| 45.96 | 0.7436 | 237.13 | 0.50566 | 43.302
| 47.509 | 0.75079 | 237.73 | 0.70602 | 58.202
| 49.098 | 0.76385 | 238.8 | 1.1879 | 94.874
| 50.727 | 0.7846 | 240.43 | 1.3515 | 105.02
| 52.395 | 0.80199 | 241.76 | 1.2498 | 93.901
| 54.103 | 0.81958 | 243.06 | 1.282 | 93.285
| 55.851 | 0.83756 | 244.35 | 1.311 | 92.435
| 57.638 | 0.85561 | 245.6 | 1.2546 | 85.805
| 59.465 | 0.87172 | 246.69 | 1.1807 | 78.225
| 61.332 | 0.88747 | 247.71 | 1.3106 | 84.058
| 63.239 | 0.90675 | 248.93 | 1.3576 | 84.684
| 65.185 | 0.92339 | 249.95 | 1.2877 | 77.836
| 67.171 | 0.94048 | 250.97 | 1.3318 | 78.136
| 69.197 | 0.95794 | 251.98 | 1.2246 | 69.878
| 71.263 | 0.97193 | 252.77 | 1.2078 | 66.734
| 73.368 | 0.98864 | 253.68 | 1.2644 | 68.006
| 75.513 | 1.0037 | 254.48 | 1.0445 | 54.676
| 77.698 | 1.0146 | 255.04 | 0.88046 | 45.326
| DFT | method | summary
| Pore | volume | = | 1.015 | cc/g
| Surface | area | = | 255.038 | m²/g
| Lower | confidence | limit | = | 1.564 | nm
| Fitting | error | = | 0.923 | %
| Pore | width | (Mode(dLog)) | = | 63.239 | nm
| Moving | point | average | : | off

## NLDFT comparison
Diameter | Diameter | Pore Vol | Pore Surf Area | dV(logd) | dS(logd) | Diameter | Diameter | Pore Vol | Pore Surf Area | dV(logd) | dS(logd)
Area | Area |  |  |  |  | Area | Area
nm | nm | cc/g | m²/g | cc/g | cc/g | nm | nm | cc/g | m²/g | cc/g | cc/g
| 1.631 | 0.016661 | 62.422 | 0.074449 | 179.07 |  | 1.631 | 0 | 0 | 0 | 0
| 1.697 | 0.017967 | 65.501 | 0.071403 | 164.24 |  | 1.697 | 0 | 0 | 0 | 0
| 1.78 | 0.019372 | 68.658 | 0.068704 | 150.68 |  | 1.78 | 0 | 0 | 0 | 0
| 1.868 | 0.020832 | 71.784 | 0.075622 | 158.56 |  | 1.868 | 0 | 0 | 0 | 0
| 1.948 | 0.022334 | 74.868 | 0.087791 | 176.63 |  | 1.948 | 0 | 0 | 0 | 0
| 2.027 | 0.023946 | 78.05 | 0.098096 | 189.77 |  | 2.027 | 0 | 0 | 0 | 0
| 2.107 | 0.025676 | 81.335 | 0.10887 | 202.84 |  | 2.107 | 0 | 0 | 0 | 0
| 2.186 | 0.027517 | 84.702 | 0.12014 | 215.83 |  | 2.186 | 0 | 0 | 0 | 0
| 2.266 | 0.029472 | 88.154 | 0.13343 | 231.4 |  | 2.266 | 0 | 0 | 0 | 0
| 2.345 | 0.031585 | 91.758 | 0.14919 | 250.12 |  | 2.345 | 0 | 0 | 0 | 0
| 2.425 | 0.033866 | 95.521 | 0.16649 | 270.13 |  | 2.425 | 0 | 0 | 0 | 0
| 2.504 | 0.036329 | 99.455 | 0.1828 | 287.47 |  | 2.504 | 0 | 0 | 0 | 0
| 2.583 | 0.038877 | 103.4 | 0.15702 | 237.64 |  | 2.583 | 0 | 0 | 0 | 0
| 2.703 | 0.041544 | 107.35 | 0.14292 | 206.91 |  | 2.703 | 0 | 0 | 0 | 0
| 2.822 | 0.04437 | 111.35 | 0.15751 | 218.65 |  | 2.822 | 0 | 0 | 0 | 0
| 2.941 | 0.047317 | 115.36 | 0.16832 | 224.45 |  | 2.941 | 0 | 0 | 0 | 0
| 3.06 | 0.050289 | 119.25 | 0.17394 | 223.17 |  | 3.06 | 0 | 0 | 0 | 0
| 3.179 | 0.053195 | 122.9 | 0.1746 | 215.82 |  | 3.179 | 0 | 0 | 0 | 0
| 3.298 | 0.055968 | 126.27 | 0.17997 | 214.36 |  | 3.298 | 0 | 0 | 0 | 0
| 3.418 | 0.058861 | 129.65 | 0.19836 | 228.07 |  | 3.418 | 0 | 0 | 0 | 0
| 3.537 | 0.061995 | 133.2 | 0.21514 | 239.33 |  | 3.537 | 0 | 0 | 0 | 0
| 3.656 | 0.06515 | 136.65 | 0.22316 | 240.31 |  | 3.656 | 0 | 0 | 0.024864 | 26.346
| 3.775 | 0.068307 | 139.99 | 0.20469 | 212.37 |  | 3.775 | 0.00070321 | 0.74512 | 0.081658 | 83.974
| 3.934 | 0.071665 | 143.41 | 0.21089 | 209.87 |  | 3.934 | 0.002599 | 2.6727 | 0.13988 | 138.84
| 4.093 | 0.075714 | 147.36 | 0.25828 | 247.36 |  | 4.093 | 0.0056165 | 5.6217 | 0.20646 | 197.49
| 4.252 | 0.080384 | 151.76 | 0.29266 | 270.27 |  | 4.252 | 0.0095688 | 9.3397 | 0.2574 | 237.54
| 4.411 | 0.085224 | 156.15 | 0.31757 | 282.84 |  | 4.411 | 0.013981 | 13.341 | 0.29263 | 260.58
| 4.57 | 0.090332 | 160.62 | 0.37222 | 319.86 |  | 4.57 | 0.018735 | 17.502 | 0.33629 | 289.12
| 4.728 | 0.096443 | 165.79 | 0.44456 | 369.64 |  | 4.728 | 0.024117 | 22.055 | 0.39085 | 325
| 4.887 | 0.10328 | 171.38 | 0.42602 | 341.96 |  | 4.887 | 0.030119 | 26.968 | 0.41803 | 334.83
| 5.086 | 0.10995 | 176.63 | 0.39193 | 302.44 |  | 5.086 | 0.037368 | 32.669 | 0.44582 | 343.74
| 5.285 | 0.11661 | 181.67 | 0.44028 | 326.77 |  | 5.285 | 0.045278 | 38.656 | 0.48561 | 360.89
| 5.483 | 0.12432 | 187.29 | 0.51907 | 371.68 |  | 5.483 | 0.053219 | 44.449 | 0.53396 | 382.34
| 5.682 | 0.13293 | 193.36 | 0.58154 | 402.33 |  | 5.682 | 0.062074 | 50.683 | 0.60379 | 417.66
| 5.88 | 0.14197 | 199.51 | 0.6256 | 418.51 |  | 5.88 | 0.071549 | 57.128 | 0.6182 | 413.97
| 6.079 | 0.15128 | 205.63 | 0.59702 | 385.45 |  | 6.079 | 0.080207 | 62.825 | 0.55741 | 359.85
| 6.317 | 0.16056 | 211.51 | 0.59662 | 370.54 |  | 6.317 | 0.088903 | 68.332 | 0.55407 | 344.17
| 6.556 | 0.17086 | 217.79 | 0.63927 | 383.33 |  | 6.556 | 0.098384 | 74.116 | 0.65991 | 394.94
| 6.794 | 0.18077 | 223.63 | 0.64452 | 373.11 |  | 6.794 | 0.10977 | 80.818 | 0.72713 | 421.06
| 7.032 | 0.19048 | 229.15 | 0.6379 | 355.66 |  | 7.032 | 0.12052 | 86.933 | 0.62858 | 351.27
| 7.31 | 0.20105 | 234.93 | 0.64353 | 345.65 |  | 7.31 | 0.12975 | 91.985 | 0.52949 | 284.72
| 7.588 | 0.21174 | 240.57 | 0.61533 | 319.14 |  | 7.588 | 0.13802 | 96.343 | 0.53794 | 278.36
| 7.867 | 0.22068 | 245.11 | 0.59647 | 297.96 |  | 7.867 | 0.14691 | 100.86 | 0.63593 | 317.32
| 8.145 | 0.23009 | 249.74 | 0.62754 | 302.11 |  | 8.145 | 0.15758 | 106.1 | 0.68427 | 329.66
| 8.462 | 0.24055 | 254.68 | 0.64598 | 299.78 |  | 8.462 | 0.16857 | 111.3 | 0.61031 | 283.82
| 8.78 | 0.25115 | 259.51 | 0.67518 | 302.21 |  | 8.78 | 0.17748 | 115.36 | 0.54511 | 244.17
| 9.098 | 0.2618 | 264.19 | 0.76217 | 328.98 |  | 9.098 | 0.18573 | 118.99 | 0.53334 | 230.6
| 9.416 | 0.2743 | 269.5 | 0.78115 | 325.96 |  | 9.416 | 0.19368 | 122.36 | 0.52311 | 218.07
| 9.773 | 0.28608 | 274.32 | 0.75703 | 304.25 |  | 9.773 | 0.20199 | 125.76 | 0.56308 | 226.1
| 10.131 | 0.29837 | 279.17 | 0.9183 | 355.61 |  | 10.131 | 0.21157 | 129.55 | 0.71322 | 276.22
| 10.488 | 0.31423 | 285.23 | 1.0116 | 378.82 |  | 10.488 | 0.22386 | 134.23 | 0.81049 | 303.32
| 10.885 | 0.3299 | 290.98 | 0.98572 | 355.85 |  | 10.885 | 0.23684 | 139.01 | 0.83088 | 299.86
| 11.283 | 0.34551 | 296.52 | 1.0413 | 362.77 |  | 11.283 | 0.25022 | 143.75 | 0.90006 | 313.51
| 11.68 | 0.36178 | 302.09 | 1.0486 | 352.66 |  | 11.68 | 0.2644 | 148.6 | 0.92374 | 310.59
| 12.117 | 0.37799 | 307.44 | 1.0274 | 333.29 |  | 12.117 | 0.27883 | 153.37 | 0.90594 | 293.95
| 12.554 | 0.39398 | 312.54 | 0.98829 | 309.96 |  | 12.554 | 0.29279 | 157.82 | 0.84821 | 266.11
| 12.991 | 0.40788 | 316.82 | 1.0996 | 331.56 |  | 12.991 | 0.30449 | 161.42 | 0.74627 | 225.84
| 13.467 | 0.42751 | 322.64 | 1.4136 | 411.98 |  | 13.467 | 0.31554 | 164.7 | 0.73343 | 214.04
| 13.944 | 0.45134 | 329.48 | 1.4479 | 408.44 |  | 13.944 | 0.32704 | 168 | 0.70835 | 199.76
| 14.46 | 0.47224 | 335.26 | 1.2442 | 338.71 |  | 14.46 | 0.33743 | 170.87 | 0.64642 | 175.84
| 14.977 | 0.48996 | 340 | 1.2456 | 326.2 |  | 14.977 | 0.3471 | 173.46 | 0.69863 | 182.88
| 15.533 | 0.51096 | 345.4 | 1.4424 | 364.62 |  | 15.533 | 0.35915 | 176.56 | 0.87478 | 220.93
| 16.089 | 0.53482 | 351.34 | 1.5199 | 371.19 |  | 16.089 | 0.37431 | 180.33 | 0.97753 | 238.68
| 16.685 | 0.55819 | 356.94 | 1.4638 | 345.04 |  | 16.685 | 0.38952 | 183.97 | 0.94552 | 222.91
| 17.281 | 0.58026 | 362.05 | 1.2932 | 294.59 |  | 17.281 | 0.40366 | 187.25 | 0.8524 | 194.06
| 17.916 | 0.59817 | 366.04 | 1.2198 | 267.44 |  | 17.916 | 0.41587 | 189.97 | 0.8091 | 177.48
| 18.552 | 0.61786 | 370.29 | 1.2471 | 264.3 |  | 18.552 | 0.4286 | 192.72 | 0.80653 | 170.93
| 19.227 | 0.63642 | 374.15 | 1.1205 | 229.51 |  | 19.227 | 0.44061 | 195.22 | 0.7558 | 154.68
| 19.902 | 0.65204 | 377.29 | 1.0873 | 214.55 |  | 19.902 | 0.45165 | 197.44 | 0.80408 | 158.54
| 20.617 | 0.66938 | 380.65 | 1.0938 | 208.55 |  | 20.617 | 0.46498 | 200.02 | 0.8499 | 162.02
| 21.372 | 0.68589 | 383.74 | 0.97343 | 179.41 |  | 21.372 | 0.47796 | 202.45 | 0.78206 | 144.08
| 22.127 | 0.69926 | 386.16 | 0.93112 | 165.25 |  | 22.127 | 0.48899 | 204.44 | 0.75465 | 133.97
| 22.921 | 0.71418 | 388.77 | 0.99978 | 171.32 |  | 22.921 | 0.50089 | 206.52 | 0.79363 | 136
| 23.755 | 0.73009 | 391.44 | 0.99659 | 164.9 |  | 23.755 | 0.51346 | 208.64 | 0.78977 | 130.67
| 24.629 | 0.74529 | 393.91 | 0.95293 | 152.21 |  | 24.629 | 0.52554 | 210.6 | 0.75877 | 121.19
| 25.503 | 0.75947 | 396.14 | 0.9174 | 141.44 |  | 25.503 | 0.53686 | 212.37 | 0.73701 | 113.61
| 26.417 | 0.77321 | 398.22 | 1.0146 | 150.64 |  | 26.417 | 0.54797 | 214.06 | 0.8238 | 122.3
| 27.37 | 0.7906 | 400.76 | 1.1741 | 168.46 |  | 27.37 | 0.56213 | 216.13 | 0.97661 | 140.08
| 28.363 | 0.80946 | 403.42 | 1.2605 | 174.54 |  | 28.363 | 0.57812 | 218.38 | 1.0682 | 147.9
| 29.396 | 0.82969 | 406.17 | 1.2826 | 171.51 |  | 29.396 | 0.59526 | 220.71 | 1.083 | 144.83
| 30.468 | 0.84934 | 408.75 | 1.1689 | 151.11 |  | 30.468 | 0.61179 | 222.88 | 0.99026 | 128
| 31.541 | 0.86545 | 410.79 | 1.0294 | 128.41 |  | 31.541 | 0.62555 | 224.63 | 0.87887 | 109.64
| 32.653 | 0.8803 | 412.61 | 1.0622 | 127.75 |  | 32.653 | 0.63823 | 226.18 | 0.89729 | 107.93
| 33.805 | 0.89743 | 414.64 | 1.1238 | 130.73 |  | 33.805 | 0.65256 | 227.88 | 0.93691 | 109
| 34.997 | 0.91413 | 416.55 | 0.97196 | 109.47 |  | 34.997 | 0.66644 | 229.46 | 0.81423 | 91.693
| 36.228 | 0.92665 | 417.93 | 0.83732 | 90.878 |  | 36.228 | 0.67704 | 230.64 | 0.70613 | 76.646
| 37.499 | 0.93924 | 419.28 | 0.91556 | 95.882 |  | 37.499 | 0.68761 | 231.76 | 0.76278 | 79.891
| 38.81 | 0.95402 | 420.8 | 0.94563 | 95.906 |  | 38.81 | 0.69985 | 233.02 | 0.78295 | 79.407
| 40.16 | 0.9674 | 422.13 | 0.80378 | 78.882 |  | 40.16 | 0.71092 | 234.13 | 0.66904 | 65.653
| 41.551 | 0.97785 | 423.14 | 0.78583 | 74.267 |  | 41.551 | 0.71968 | 234.97 | 0.59786 | 56.59
| 42.981 | 0.99057 | 424.32 | 0.8657 | 80.565 |  | 42.981 | 0.72855 | 235.8 | 0.56326 | 51.618
| 0 | 0 | 0 | 0 | 0 |  | 44.45 | 0.73618 | 236.48 | 0.51694 | 45.766
| DFT | method | summary | 0 | 0 |  | 45.96 | 0.7436 | 237.13 | 0.50566 | 43.302
| Pore | volume | = | 0.991 | cc/g |  | 47.509 | 0.75079 | 237.73 | 0.70602 | 58.202
| Surface | area | = | 424.32 | m²/g |  | 49.098 | 0.76385 | 238.8 | 1.1879 | 94.874
| Lower | confidence | limit | = | 1.564 |  | 50.727 | 0.7846 | 240.43 | 1.3515 | 105.02
| Fitting | error | = | 0.472 | % |  | 52.395 | 0.80199 | 241.76 | 1.2498 | 93.901
| Pore | width | (Mode(dLog)) | = | 16.089 |  | 54.103 | 0.81958 | 243.06 | 1.282 | 93.285
| 0 | 0 | 0 | 0 | 0 |  | 55.851 | 0.83756 | 244.35 | 1.311 | 92.435
| Moving | point | average | : | off |  | 57.638 | 0.85561 | 245.6 | 1.2546 | 85.805
| 0 | 0 | 0 | 0 | 0 |  | 59.465 | 0.87172 | 246.69 | 1.1807 | 78.225
| 0 | 0 | 0 | 0 | 0 |  | 61.332 | 0.88747 | 247.71 | 1.3106 | 84.058
| 0 | 0 | 0 | 0 | 0 |  | 63.239 | 0.90675 | 248.93 | 1.3576 | 84.684
| 0 | 0 | 0 | 0 | 0 |  | 65.185 | 0.92339 | 249.95 | 1.2877 | 77.836
| 0 | 0 | 0 | 0 | 0 |  | 67.171 | 0.94048 | 250.97 | 1.3318 | 78.136
| 0 | 0 | 0 | 0 | 0 |  | 69.197 | 0.95794 | 251.98 | 1.2246 | 69.878
| 0 | 0 | 0 | 0 | 0 |  | 71.263 | 0.97193 | 252.77 | 1.2078 | 66.734
| 0 | 0 | 0 | 0 | 0 |  | 73.368 | 0.98864 | 253.68 | 1.2644 | 68.006
| 0 | 0 | 0 | 0 | 0 |  | 75.513 | 1.0037 | 254.48 | 1.0445 | 54.676
| 0 | 0 | 0 | 0 | 0 |  | 77.698 | 1.0146 | 255.04 | 0.88046 | 45.326
| 0 | 0 | 0 | 0 | 0 |  | 0 | 0 | 0 | 0 | 0
| 0 | 0 | 0 | 0 | 0 |  | DFT | method | summary | 0 | 0
| 0 | 0 | 0 | 0 | 0 |  | Pore | volume | = | 1.015 | cc/g
| 0 | 0 | 0 | 0 | 0 |  | Surface | area | = | 255.038 | m²/g
| 0 | 0 | 0 | 0 | 0 |  | Lower | confidence | limit | = | 1.564
| 0 | 0 | 0 | 0 | 0 |  | Fitting | error | = | 0.923 | %
| 0 | 0 | 0 | 0 | 0 |  | Pore | width | (Mode(dLog)) | = | 63.239
| 0 | 0 | 0 | 0 | 0 |  | 0 | 0 | 0 | 0 | 0
| 0 | 0 | 0 | 0 | 0 |  | Moving | point | average | : | off
| 0 | 0 | 0 | 0 | 0 |  | 0 | 0 | 0 | 0 | 0
| 0 | 0 | 0 | 0 | 0 |  | 0 | 0 | 0 | 0 | 0