## Isotherm data
| Quantachrome® | ASiQwin™- | Automated | Gas | Sorption | Data
| Acquisition | and | Reduction
| © | 1994-2013, | Quantachrome | Instruments
| version | 3.01
Analysis | Report | [11 empty] | ***
Operator: | CatHub | Date:8/24/2021 | Operator: | CatHub | Date:2023/07/04
Sample | ID: | ESulph | G | CAHP | Filename: | ESulph | G | CAHP.QPS
Sample | Desc: | ESulph | G | CAHP | Comment:
Sample | weight: | 0.0438 | g
Analysis | Time: | 1089.7 | min | End | of | run: | 8/24/2021 | 23:57 | Instrument: | QuadraSorb | Station | 1
Void | Vol.: | He | Mode.Cell: | 9mm | large | bulbRun | modeStandard | Instrument | version:7.01
Cold | Zone | Vol.:27.6929 | Warm | Zone | Vol.:13.3242
Thermal | delay: | 4320:00 | sec | He | evac | time: | 1900-01-29 | min
Outgas | Time: | 72 | hrs | OutgasTemp: | 130 | C
Analysis | gas: | Nitrogen | Bath | Temp: | 77.3 | K
Press. | Tolerance:variable/variable | (ads/des)Equil | time:variable/variable | sec | (ads/des)Equil | timeout:variable/240 | sec | (ads/des)
| Data | Reduction | Parameters
Adsorbate | Nitrogen | Temperature | 77.350K
| Molec. | Wt.: | 28.013 | Cross | Section: | 16.2 | Å² | Liquid | Density: | 0.808 | g/cc
| Relative | Volume | @ | STP
Pressure
cc/g
| 0.00977452 | 36.1655
| 0.0208794 | 43.6249
| 0.0392127 | 49.7727
| 0.0504689 | 52.7163
| 0.0764443 | 57.8205
| 0.0901931 | 60.2373
| 0.148483 | 68.3657
| 0.1926 | 73.8159
| 0.249513 | 80.3535
| 0.289984 | 84.9748
| 0.349315 | 92.123
| 0.398359 | 98.463
| 0.439253 | 104.2797
| 0.489927 | 112.141
| 0.524709 | 118.3489
| 0.549424 | 122.9757
| 0.576133 | 128.1491
| 0.599311 | 132.7025
| 0.624332 | 138.1324
| 0.648961 | 143.8349
| 0.674267 | 149.6171
| 0.699009 | 155.6442
| 0.724217 | 161.7739
| 0.749425 | 167.9921
| 0.774012 | 173.7215
| 0.79886 | 179.9074
| 0.824092 | 186.6596
| 0.848779 | 193.9351
| 0.874159 | 202.1989
| 0.89883 | 212.5622
| 0.923803 | 227.8579
| 0.948888 | 288.823
| 0.973603 | 465.7468
| 0.950631 | 434.8086
| 0.89739 | 233.5294
| 0.850326 | 205.9077
| 0.800458 | 193.1541
| 0.781122 | 188.7913
| 0.760891 | 184.3071
| 0.740711 | 180.111
| 0.719388 | 175.6536
| 0.700473 | 171.6096
| 0.680177 | 167.0823
| 0.659954 | 162.911
| 0.640044 | 158.8793
| 0.620406 | 154.8894
| 0.599608 | 150.9634
| 0.590634 | 149.5107
| 0.580923 | 147.7701
| 0.571166 | 146.1459
| 0.560619 | 144.3898
| 0.550465 | 142.7599
| 0.540522 | 141.312
| 0.531132 | 139.7806
| 0.52055 | 138.1215
| 0.510646 | 136.4777
| 0.500854 | 135.0308
| 0.490943 | 133.449
| 0.480705 | 131.8746
| 0.470162 | 130.2295
| 0.460215 | 128.797
| 0.450823 | 127.165
| 0.439527 | 125.045
| 0.429665 | 123.188
| 0.420953 | 121.4627
| 0.410539 | 119.8294
| 0.399938 | 118.0027
| 0.390765 | 116.5359
| 0.380978 | 115.1543
| 0.370598 | 113.5865
| 0.361023 | 111.904
| 0.350957 | 110.3676
| 0.340056 | 108.8612
| 0.331041 | 107.6132
| 0.321072 | 106.1832
| 0.311051 | 104.8468
| 0.300625 | 103.3839
| 0.280914 | 100.615
| 0.260997 | 97.8514
| 0.240683 | 94.9973
| 0.220518 | 92.1454
| 0.200095 | 89.1812
| 0.150346 | 81.6129
| 0.100769 | 73.1522
| 0.0511469 | 62.5091
| 0.0255568 | 54.1472

## Isotherm figure
Relative | Volume | Relative | Volume
Pressure | cc/g | Pressure | cc/g
0.0208794 | 43.6249 | 0.973603 | 465.7468
0.0392127 | 49.7727 | 0.950631 | 434.8086
0.0504689 | 52.7163 | 0.89739 | 233.5294
0.0764443 | 57.8205 | 0.850326 | 205.9077
0.0901931 | 60.2373 | 0.800458 | 193.1541
0.148483 | 68.3657 | 0.781122 | 188.7913
0.1926 | 73.8159 | 0.760891 | 184.3071
0.249513 | 80.3535 | 0.740711 | 180.111
0.289984 | 84.9748 | 0.719388 | 175.6536
0.349315 | 92.123 | 0.700473 | 171.6096
0.398359 | 98.463 | 0.680177 | 167.0823
0.439253 | 104.2797 | 0.659954 | 162.911
0.489927 | 112.141 | 0.640044 | 158.8793
0.524709 | 118.3489 | 0.620406 | 154.8894
0.549424 | 122.9757 | 0.599608 | 150.9634
0.576133 | 128.1491 | 0.590634 | 149.5107
0.599311 | 132.7025 | 0.580923 | 147.7701
0.624332 | 138.1324 | 0.571166 | 146.1459
0.648961 | 143.8349 | 0.560619 | 144.3898
0.674267 | 149.6171 | 0.550465 | 142.7599
0.699009 | 155.6442 | 0.540522 | 141.312
0.724217 | 161.7739 | 0.531132 | 139.7806
0.749425 | 167.9921 | 0.52055 | 138.1215
0.774012 | 173.7215 | 0.510646 | 136.4777
0.79886 | 179.9074 | 0.500854 | 135.0308
0.824092 | 186.6596 | 0.490943 | 133.449
0.848779 | 193.9351 | 0.480705 | 131.8746
0.874159 | 202.1989 | 0.470162 | 130.2295
0.89883 | 212.5622 | 0.460215 | 128.797
0.923803 | 227.8579 | 0.450823 | 127.165
0.948888 | 288.823 | 0.439527 | 125.045
0.973603 | 465.7468 | 0.429665 | 123.188
|  | 0.420953 | 121.4627
|  | 0.410539 | 119.8294
|  | 0.399938 | 118.0027
|  | 0.390765 | 116.5359
|  | 0.380978 | 115.1543
|  | 0.370598 | 113.5865
|  | 0.361023 | 111.904
|  | 0.350957 | 110.3676
|  | 0.340056 | 108.8612
|  | 0.331041 | 107.6132
|  | 0.321072 | 106.1832
|  | 0.311051 | 104.8468
|  | 0.300625 | 103.3839
|  | 0.280914 | 100.615
|  | 0.260997 | 97.8514
|  | 0.240683 | 94.9973
|  | 0.220518 | 92.1454
|  | 0.200095 | 89.1812
|  | 0.150346 | 81.6129
|  | 0.100769 | 73.1522
|  | 0.0511469 | 62.5091
|  | 0.0255568 | 54.1472

## BET
| Quantachrome® | ASiQwin™- | Automated | Gas | Sorption | Data
| Acquisition | and | Reduction
| © | 1994-2013, | Quantachrome | Instruments
| version | 3.01
Analysis | Report
Operator: | CatHub | Date:8/24/2021 | Operator: | CatHub | Date:2023/07/04
Sample | ID: | ESulph | G | CAHP | Filename: | ESulph | G | CAHP.QPS
Sample | Desc: | ESulph | G | CAHP | Comment:
Sample | weight: | 0.0438 | g
Analysis | Time: | 1089.7 | min | End | of | run: | 8/24/2021 | 23:57 | Instrument: | QuadraSorb | Station | 1
Void | Vol.: | He | Mode.Cell: | 9mm | large | bulbRun | modeStandard | Instrument | version:7.01
Cold | Zone | Vol.:27.6929 | Warm | Zone | Vol.:13.3242
Thermal | delay: | 4320:00 | sec | He | evac | time: | 1900-01-29 | min
Outgas | Time: | 72 | hrs | OutgasTemp: | 130 | C
Analysis | gas: | Nitrogen | Bath | Temp: | 77.3 | K
Press. | Tolerance:variable/variable | (ads/des)Equil | time:variable/variable | sec | (ads/des)Equil | timeout:variable/240 | sec | (ads/des)
| Data | Reduction | Parameters
Adsorbate | Nitrogen | Temperature | 77.350K
| Molec. | Wt.: | 28.013 | Cross | Section: | 16.2 | Å² | Liquid | Density: | 0.808 | g/cc
| Relative | Volume | @ | STP | 1 | / | [ | W((Po/P) | - | 1) | ]
Pressure
| P/Po | cc/g
| 0.0208794 | 43.6249 | 0.39111
| 0.0392127 | 49.7727 | 0.65608
| 0.0504689 | 52.7163 | 0.80671
| 0.0764443 | 57.8205 | 1.1454
| 0.0901931 | 60.2373 | 1.3168
| 0.148483 | 68.3657 | 2.0408
| 0.1926 | 73.8159 | 2.5856
| BET | summary
| Slope | = | 12.683
| Intercept | = | 0.1573
| Correlation | coefficient, | r | = | 0.999751
| C | constant= | 81.628
| Surface | Area | = | 271.227 | m²/g

## T-plot
| Quantachrome® | ASiQwin™- | Automated | Gas | Sorption | Data
| Acquisition | and | Reduction
| © | 1994-2013, | Quantachrome | Instruments
| version | 3.01
Analysis | Report | [11 empty] | ***
Operator: | CatHub | Date:8/24/2021 | Operator: | CatHub | Date:2023/07/04
Sample | ID: | ESulph | G | CAHP | Filename: | ESulph | G | CAHP.QPS
Sample | Desc: | ESulph | G | CAHP | Comment:
Sample | weight: | 0.0438 | g
Analysis | Time: | 1089.7 | min | End | of | run: | 8/24/2021 | 23:57 | Instrument: | QuadraSorb | Station | 1
Void | Vol.: | He | Mode.Cell: | 9mm | large | bulbRun | modeStandard | Instrument | version:7.01
Cold | Zone | Vol.:27.6929 | Warm | Zone | Vol.:13.3242
Thermal | delay: | 4320:00 | sec | He | evac | time: | 1900-01-29 | min
Outgas | Time: | 72 | hrs | OutgasTemp: | 130 | C
Analysis | gas: | Nitrogen | Bath | Temp: | 77.3 | K
Press. | Tolerance:variable/variable | (ads/des)Equil | time:variable/variable | sec | (ads/des)Equil | timeout:variable/240 | sec | (ads/des)
| Data | Reduction | Parameters
t-Method | Calc. | method: | de | Boer
Adsorbate | Nitrogen | Temperature | 77.350K
| Molec. | Wt.: | 28.013 | Cross | Section: | 16.2 | Å² | Liquid | Density: | 0.808 | g/cc
| Relative | Thickness | Volume | @ | STP
Pressure
| (nm) | (cc/g)
| 0.2495127 | 0.46867 | 80.354
| 0.2899843 | 0.49471 | 84.975
| 0.349315 | 0.53391 | 92.123
| 0.3983592 | 0.56794 | 98.463
| 0.4392534 | 0.59795 | 104.28
| 0.4899265 | 0.63784 | 112.141
| V-t | method | summary
| Thickness | method: | DeBoer
| Slope | = | 18.77
| Intercept | = | -7.88
| Correlation | coefficient, | r | = | 0.999807
| Micropore | volume | = | 0 | cc/g
| Micropore | area | = | 0 | m²/g
| External | surface | area | = | 271.227 | m²/g

## Total pore vol
| Quantachrome® | ASiQwin™- | Automated | Gas | Sorption | Data
| Acquisition | and | Reduction
| © | 1994-2013, | Quantachrome | Instruments
| version | 3.01
Analysis | Report | [11 empty] | ***
Operator: | CatHub | Date:8/24/2021 | Operator: | CatHub | Date:2023/07/04
Sample | ID: | ESulph | G | CAHP | Filename: | ESulph | G | CAHP.QPS
Sample | Desc: | ESulph | G | CAHP | Comment:
Sample | weight: | 0.0438 | g
Analysis | Time: | 1089.7 | min | End | of | run: | 8/24/2021 | 23:57 | Instrument: | QuadraSorb | Station | 1
Void | Vol.: | He | Mode.Cell: | 9mm | large | bulbRun | modeStandard | Instrument | version:7.01
Cold | Zone | Vol.:27.6929 | Warm | Zone | Vol.:13.3242
Thermal | delay: | 4320:00 | sec | He | evac | time: | 1900-01-29 | min
Outgas | Time: | 72 | hrs | OutgasTemp: | 130 | C
Analysis | gas: | Nitrogen | Bath | Temp: | 77.3 | K
Press. | Tolerance:variable/variable | (ads/des)Equil | time:variable/variable | sec | (ads/des)Equil | timeout:variable/240 | sec | (ads/des)
| Data | Reduction | Parameters
Adsorbate | Nitrogen | Temperature | 77.350K
| Molec. | Wt.: | 28.013 | Cross | Section: | 16.2 | Å² | Liquid | Density: | 0.808 | g/cc
| Total | Pore | Volume | summary
| Total | Pore | Volume
| Total | pore | volume | = | 0.7204 | cc/g | for
| pores | smaller | than | 74.8 | nm | (Diameter)
| at | P/Po | = | 0.9736

## Des
Diameter | Diameter | Pore Vol | Pore Surf Area | dV(d) | dS(d) | dV(logd) | dS(logd)
Area | Area
nm | nm | cc/g | m²/g | cc/Å/g | m²/Å/g | cc/g | cc/g
| 1.1994 | 0.013666 | 45.577 | 0.07398 | 246.73 | 0.2039 | 680.03
| 1.4301 | 0.030696 | 93.212 | 0.06155 | 172.16 | 0.20204 | 565.13
| 1.6918 | 0.045449 | 128.09 | 0.059765 | 141.3 | 0.23241 | 549.48
| 1.9376 | 0.059167 | 156.41 | 0.056058 | 115.72 | 0.24977 | 515.62
| 2.1113 | 0.064649 | 166.8 | 0.053443 | 101.25 | 0.25975 | 492.13
| 2.2142 | 0.069895 | 176.27 | 0.050743 | 91.667 | 0.25867 | 467.28
| 2.3194 | 0.075219 | 185.46 | 0.049823 | 85.926 | 0.26604 | 458.81
| 2.4267 | 0.080366 | 193.94 | 0.047694 | 78.613 | 0.26646 | 439.2
| 2.5359 | 0.085646 | 202.27 | 0.047847 | 75.471 | 0.27934 | 440.61
| 2.6211 | 0.088442 | 206.54 | 0.04661 | 71.132 | 0.28129 | 429.28
| 2.6805 | 0.090848 | 210.13 | 0.040909 | 61.047 | 0.25248 | 376.77
| 2.7397 | 0.093644 | 214.21 | 0.046852 | 68.405 | 0.29555 | 431.51
| 2.7971 | 0.09599 | 217.56 | 0.042622 | 60.953 | 0.2745 | 392.55
| 2.8586 | 0.09881 | 221.51 | 0.041464 | 58.021 | 0.27291 | 381.88
| 2.9247 | 0.10197 | 225.83 | 0.049191 | 67.277 | 0.33126 | 453.05
| 2.9882 | 0.10583 | 230.99 | 0.061612 | 82.475 | 0.4239 | 567.44
| 3.0542 | 0.10902 | 235.17 | 0.045955 | 60.187 | 0.32316 | 423.24
| 3.1225 | 0.11165 | 238.55 | 0.039201 | 50.218 | 0.28184 | 361.04
| 3.1883 | 0.11475 | 242.43 | 0.048042 | 60.274 | 0.35268 | 442.47
| 3.2587 | 0.1188 | 247.4 | 0.052983 | 65.035 | 0.39754 | 487.97
| 3.3356 | 0.12217 | 251.45 | 0.043639 | 52.331 | 0.33515 | 401.91
| 3.4074 | 0.12628 | 256.27 | 0.061875 | 72.636 | 0.48545 | 569.88
| 3.4792 | 0.13057 | 261.2 | 0.055595 | 63.917 | 0.44536 | 512.03
| 3.5634 | 0.13544 | 266.66 | 0.053386 | 59.927 | 0.438 | 491.68
| 3.648 | 0.139 | 270.58 | 0.045633 | 50.035 | 0.3833 | 420.28
| 3.7298 | 0.14173 | 273.5 | 0.031957 | 34.272 | 0.27444 | 294.32
| 3.8192 | 0.14503 | 276.96 | 0.035297 | 36.967 | 0.31039 | 325.08
| 3.9129 | 0.14812 | 280.12 | 0.03297 | 33.704 | 0.29704 | 303.65
| 4.0068 | 0.15129 | 283.28 | 0.033641 | 33.584 | 0.31036 | 309.83
| 4.1019 | 0.154 | 285.92 | 0.028187 | 27.487 | 0.26621 | 259.6
| 4.2003 | 0.1573 | 289.07 | 0.032832 | 31.266 | 0.31752 | 302.38
| 4.3064 | 0.16048 | 292.02 | 0.028467 | 26.441 | 0.28226 | 262.17
| 4.4136 | 0.16346 | 294.72 | 0.028973 | 26.258 | 0.29443 | 266.84
| 4.5215 | 0.16602 | 296.99 | 0.022687 | 20.071 | 0.23619 | 208.95
| 4.638 | 0.16908 | 299.62 | 0.025478 | 21.973 | 0.27208 | 234.65
| 4.7631 | 0.17241 | 302.42 | 0.025631 | 21.525 | 0.28109 | 236.05
| 4.8909 | 0.17545 | 304.91 | 0.02424 | 19.824 | 0.27296 | 223.24
| 5.0187 | 0.17882 | 307.6 | 0.025872 | 20.62 | 0.29896 | 238.27
| 5.1465 | 0.18143 | 309.62 | 0.020759 | 16.135 | 0.24599 | 191.19
| 5.3648 | 0.189 | 315.26 | 0.024335 | 18.144 | 0.30053 | 224.07
| 5.6823 | 0.19679 | 320.75 | 0.024063 | 16.939 | 0.31475 | 221.57
| 6.0257 | 0.20444 | 325.83 | 0.021073 | 13.988 | 0.29229 | 194.03
| 6.413 | 0.2122 | 330.67 | 0.018855 | 11.761 | 0.27833 | 173.6
| 6.8509 | 0.22067 | 335.61 | 0.018235 | 10.647 | 0.28754 | 167.88
| 7.3277 | 0.22784 | 339.53 | 0.014661 | 8.0033 | 0.24729 | 134.99
| 7.8878 | 0.23534 | 343.33 | 0.011878 | 6.0235 | 0.21562 | 109.34
| 8.5508 | 0.24204 | 346.46 | 0.0096445 | 4.5116 | 0.18978 | 88.78
| 9.3069 | 0.24908 | 349.49 | 0.008615 | 3.7026 | 0.1845 | 79.296
| 10.1798 | 0.25561 | 352.06 | 0.0070408 | 2.7666 | 0.16492 | 64.803
| 12.3645 | 0.27375 | 357.92 | 0.0052703 | 1.705 | 0.14907 | 48.226
| 17.1702 | 0.32074 | 368.87 | 0.0076159 | 1.7742 | 0.29783 | 69.384
| 30.5549 | 0.69232 | 417.52 | 0.018038 | 2.3614 | 1.2194 | 159.64
| 57.8476 | 0.74586 | 421.22 | 0.0015756 | 0.10895 | 0.20369 | 14.085
| BJH | desorption | summary | 0 | 0 | 0 | 0
| 0 | 0 | 0 | 0 | 0 | 0 | 0
| Surface | Area | = | 421.218 | m²/g | 0 | 0
| Pore | Volume | = | 0.746 | cc/g | 0 | 0
| Pore | Diameter | Dv(d) | = | 1.199 | nm | 0

## Des data
| Quantachrome® | ASiQwin™- | Automated | Gas | Sorption | Data
| Acquisition | and | Reduction
| © | 1994-2013, | Quantachrome | Instruments
| version | 3.01
Analysis | Report
Operator: | CatHub | Date:8/24/2021 | Operator: | CatHub | Date:2023/07/04
Sample | ID: | ESulph | G | CAHP | Filename: | ESulph | G | CAHP.QPS
Sample | Desc: | ESulph | G | CAHP | Comment:
Sample | weight: | 0.0438 | g
Analysis | Time: | 1089.7 | min | End | of | run: | 8/24/2021 | 23:57 | Instrument: | QuadraSorb | Station | 1
Void | Vol.: | He | Mode.Cell: | 9mm | large | bulbRun | modeStandard | Instrument | version:7.01
Cold | Zone | Vol.:27.6929 | Warm | Zone | Vol.:13.3242
Thermal | delay: | 4320:00 | sec | He | evac | time: | 1900-01-29 | min
Outgas | Time: | 72 | hrs | OutgasTemp: | 130 | C
Analysis | gas: | Nitrogen | Bath | Temp: | 77.3 | K
Press. | Tolerance:variable/variable | (ads/des)Equil | time:variable/variable | sec | (ads/des)Equil | timeout:variable/240 | sec | (ads/des)
| Data | Reduction | Parameters
t-Method | Calc. | method: | de | Boer
BJH/DH | method | Moving | pt. | avg.: | off
Adsorbate | Nitrogen | Temperature | 77.350K
| Molec. | Wt.: | 28.013 | Cross | Section: | 16.2 | Å² | Liquid | Density: | 0.808 | g/cc
| Diameter | Pore | Volume | Pore | Surf | dV(d) | dS(d) | dV(logd) | dS(logd)
Area
| nm | cc/g | m²/g | cc/nm/g | m²/nm/g | cc/g | cc/g
| 1.1994 | 0.013666 | 45.577 | 0.07398 | 246.73 | 0.2039 | 680.03
| 1.4301 | 0.030696 | 93.212 | 0.06155 | 172.16 | 0.20204 | 565.13
| 1.6918 | 0.045449 | 128.09 | 0.059765 | 141.3 | 0.23241 | 549.48
| 1.9376 | 0.059167 | 156.41 | 0.056058 | 115.72 | 0.24977 | 515.62
| 2.1113 | 0.064649 | 166.8 | 0.053443 | 101.25 | 0.25975 | 492.13
| 2.2142 | 0.069895 | 176.27 | 0.050743 | 91.667 | 0.25867 | 467.28
| 2.3194 | 0.075219 | 185.46 | 0.049823 | 85.926 | 0.26604 | 458.81
| 2.4267 | 0.080366 | 193.94 | 0.047694 | 78.613 | 0.26646 | 439.2
| 2.5359 | 0.085646 | 202.27 | 0.047847 | 75.471 | 0.27934 | 440.61
| 2.6211 | 0.088442 | 206.54 | 0.04661 | 71.132 | 0.28129 | 429.28
| 2.6805 | 0.090848 | 210.13 | 0.040909 | 61.047 | 0.25248 | 376.77
| 2.7397 | 0.093644 | 214.21 | 0.046852 | 68.405 | 0.29555 | 431.51
| 2.7971 | 0.09599 | 217.56 | 0.042622 | 60.953 | 0.2745 | 392.55
| 2.8586 | 0.09881 | 221.51 | 0.041464 | 58.021 | 0.27291 | 381.88
| 2.9247 | 0.10197 | 225.83 | 0.049191 | 67.277 | 0.33126 | 453.05
| 2.9882 | 0.10583 | 230.99 | 0.061612 | 82.475 | 0.4239 | 567.44
| 3.0542 | 0.10902 | 235.17 | 0.045955 | 60.187 | 0.32316 | 423.24
| 3.1225 | 0.11165 | 238.55 | 0.039201 | 50.218 | 0.28184 | 361.04
| 3.1883 | 0.11475 | 242.43 | 0.048042 | 60.274 | 0.35268 | 442.47
| 3.2587 | 0.1188 | 247.4 | 0.052983 | 65.035 | 0.39754 | 487.97
| 3.3356 | 0.12217 | 251.45 | 0.043639 | 52.331 | 0.33515 | 401.91
| 3.4074 | 0.12628 | 256.27 | 0.061875 | 72.636 | 0.48545 | 569.88
| 3.4792 | 0.13057 | 261.2 | 0.055595 | 63.917 | 0.44536 | 512.03
| 3.5634 | 0.13544 | 266.66 | 0.053386 | 59.927 | 0.438 | 491.68
| 3.648 | 0.139 | 270.58 | 0.045633 | 50.035 | 0.3833 | 420.28
| 3.7298 | 0.14173 | 273.5 | 0.031957 | 34.272 | 0.27444 | 294.32
| 3.8192 | 0.14503 | 276.96 | 0.035297 | 36.967 | 0.31039 | 325.08
| 3.9129 | 0.14812 | 280.12 | 0.03297 | 33.704 | 0.29704 | 303.65
| 4.0068 | 0.15129 | 283.28 | 0.033641 | 33.584 | 0.31036 | 309.83
| 4.1019 | 0.154 | 285.92 | 0.028187 | 27.487 | 0.26621 | 259.6
| 4.2003 | 0.1573 | 289.07 | 0.032832 | 31.266 | 0.31752 | 302.38
| 4.3064 | 0.16048 | 292.02 | 0.028467 | 26.441 | 0.28226 | 262.17
| 4.4136 | 0.16346 | 294.72 | 0.028973 | 26.258 | 0.29443 | 266.84
| 4.5215 | 0.16602 | 296.99 | 0.022687 | 20.071 | 0.23619 | 208.95
| 4.638 | 0.16908 | 299.62 | 0.025478 | 21.973 | 0.27208 | 234.65
| 4.7631 | 0.17241 | 302.42 | 0.025631 | 21.525 | 0.28109 | 236.05
| 4.8909 | 0.17545 | 304.91 | 0.02424 | 19.824 | 0.27296 | 223.24
| 5.0187 | 0.17882 | 307.6 | 0.025872 | 20.62 | 0.29896 | 238.27
| 5.1465 | 0.18143 | 309.62 | 0.020759 | 16.135 | 0.24599 | 191.19
| 5.3648 | 0.189 | 315.26 | 0.024335 | 18.144 | 0.30053 | 224.07
| 5.6823 | 0.19679 | 320.75 | 0.024063 | 16.939 | 0.31475 | 221.57
| 6.0257 | 0.20444 | 325.83 | 0.021073 | 13.988 | 0.29229 | 194.03
| 6.413 | 0.2122 | 330.67 | 0.018855 | 11.761 | 0.27833 | 173.6
| 6.8509 | 0.22067 | 335.61 | 0.018235 | 10.647 | 0.28754 | 167.88
| 7.3277 | 0.22784 | 339.53 | 0.014661 | 8.0033 | 0.24729 | 134.99
| 7.8878 | 0.23534 | 343.33 | 0.011878 | 6.0235 | 0.21562 | 109.34
| 8.5508 | 0.24204 | 346.46 | 0.0096445 | 4.5116 | 0.18978 | 88.78
| 9.3069 | 0.24908 | 349.49 | 0.008615 | 3.7026 | 0.1845 | 79.296
| 10.1798 | 0.25561 | 352.06 | 0.0070408 | 2.7666 | 0.16492 | 64.803
| 12.3645 | 0.27375 | 357.92 | 0.0052703 | 1.705 | 0.14907 | 48.226
| 17.1702 | 0.32074 | 368.87 | 0.0076159 | 1.7742 | 0.29783 | 69.384
| 30.5549 | 0.69232 | 417.52 | 0.018038 | 2.3614 | 1.2194 | 159.64
| 57.8476 | 0.74586 | 421.22 | 0.0015756 | 0.10895 | 0.20369 | 14.085
| BJH | desorption | summary
| Surface | Area | = | 421.218 | m²/g
| Pore | Volume | = | 0.746 | cc/g
| Pore | Diameter | Dv(d) | = | 1.199 | nm

## NLDFT data
| Quantachrome® | ASiQwin™- | Automated | Gas | Sorption | Data
| Acquisition | and | Reduction
| © | 1994-2013, | Quantachrome | Instruments
| version | 3.01
Analysis | Report
Operator: | CatHub | Date:8/24/2021 | Operator: | CatHub | Date:2023/07/04
Sample | ID: | ESulph | G | CAHP | Filename: | ESulph | G | CAHP.QPS
Sample | Desc: | ESulph | G | CAHP | Comment:
Sample | weight: | 0.0438 | g
Analysis | Time: | 1089.7 | min | End | of | run: | 8/24/2021 | 23:57 | Instrument: | QuadraSorb | Station | 1
Void | Vol.: | He | Mode.Cell: | 9mm | large | bulbRun | modeStandard | Instrument | version:7.01
Cold | Zone | Vol.:27.6929 | Warm | Zone | Vol.:13.3242
Thermal | delay: | 4320:00 | sec | He | evac | time: | 1900-01-29 | min
Outgas | Time: | 72 | hrs | OutgasTemp: | 130 | C
Analysis | gas: | Nitrogen | Bath | Temp: | 77.3 | K
Press. | Tolerance:variable/variable | (ads/des)Equil | time:variable/variable | sec | (ads/des)Equil | timeout:variable/240 | sec | (ads/des)
| Data | Reduction | Parameters
DFT | method | Calc. | Model: | N2 | at | 77K | on | silica | (cylindr./sphere. | pore, | NLDFT | ads. | Model)
| Rel. | press. | range: | 0 | - | 1 | Moving | pt. | avg: | off
Adsorbate | Nitrogen | Temperature | 77.350K
| Molec. | Wt.: | 28.013 | Cross | Section: | 16.2 | Å² | Liquid | Density: | 0.808 | g/cc
| Pore | width | Cumulative | Cumulative | dV(log | d) | dS(log | d)
| Pore | Volume | Surface | Area
| nm | cc/g | m²/g | cc/g | m²/g
| 1.564 | 0 | 0 | 0 | 0
| 1.631 | 0 | 0 | 0 | 0
| 1.697 | 0 | 0 | 0 | 0
| 1.78 | 0 | 0 | 0 | 0
| 1.868 | 0 | 0 | 0 | 0
| 1.948 | 0 | 0 | 0 | 0
| 2.027 | 0 | 0 | 0 | 0
| 2.107 | 0 | 0 | 0 | 0
| 2.186 | 0 | 0 | 0.0078487 | 13.855
| 2.266 | 0.00024798 | 0.43774 | 0.02322 | 40.091
| 2.345 | 0.00070803 | 1.2225 | 0.043697 | 72.956
| 2.425 | 0.0015349 | 2.5864 | 0.062764 | 101.77
| 2.504 | 0.0024963 | 4.1221 | 0.090176 | 141.36
| 2.583 | 0.0040069 | 6.4615 | 0.10307 | 155.66
| 2.703 | 0.0059195 | 9.2919 | 0.12104 | 174.68
| 2.822 | 0.008659 | 13.175 | 0.1652 | 228.98
| 2.941 | 0.011974 | 17.684 | 0.19654 | 261.9
| 3.06 | 0.01557 | 22.384 | 0.22119 | 283.52
| 3.179 | 0.019449 | 27.265 | 0.22347 | 276.45
| 3.298 | 0.022839 | 31.377 | 0.22162 | 263.94
| 3.418 | 0.026426 | 35.575 | 0.2488 | 286.02
| 3.537 | 0.030399 | 40.068 | 0.2783 | 309.49
| 3.656 | 0.034562 | 44.622 | 0.30483 | 328.08
| 3.775 | 0.03902 | 49.346 | 0.28917 | 300.02
| 3.934 | 0.043766 | 54.171 | 0.28816 | 286.95
| 4.093 | 0.049142 | 59.425 | 0.3227 | 309.39
| 4.252 | 0.05466 | 64.616 | 0.31582 | 292.15
| 4.411 | 0.059405 | 68.919 | 0.27744 | 247.61
| 4.57 | 0.06335 | 72.372 | 0.28928 | 248.57
| 4.728 | 0.068124 | 76.411 | 0.33889 | 281.89
| 4.887 | 0.07322 | 80.582 | 0.32443 | 260.3
| 5.086 | 0.078408 | 84.662 | 0.30128 | 232.55
| 5.285 | 0.083465 | 88.49 | 0.32802 | 243.53
| 5.483 | 0.089115 | 92.612 | 0.28135 | 238.47
| 5.682 | 0.092315 | 95.991 | 0.19359 | 201.29
| 5.88 | 0.094992 | 98.722 | 0.21287 | 213.15
| 6.079 | 0.098559 | 102.24 | 0.23599 | 228.4
| 6.317 | 0.10234 | 105.83 | 0.22549 | 210.36
| 6.556 | 0.10596 | 109.14 | 0.24818 | 222.85
| 6.794 | 0.11019 | 112.88 | 0.29063 | 252.13
| 7.032 | 0.1148 | 116.82 | 0.28376 | 237.62
| 7.31 | 0.11921 | 120.43 | 0.33673 | 270.26
| 7.588 | 0.12593 | 125.75 | 0.44707 | 346.88
| 7.867 | 0.13346 | 131.5 | 0.55638 | 416.23
| 8.145 | 0.14305 | 138.56 | 0.61042 | 441.17
| 8.462 | 0.15279 | 145.46 | 0.56085 | 390.94
| 8.78 | 0.16133 | 151.3 | 0.5189 | 348.69
| 9.098 | 0.16912 | 156.44 | 0.51741 | 335.41
| 9.416 | 0.17705 | 161.49 | 0.50138 | 313.75
| 9.773 | 0.18471 | 166.19 | 0.46501 | 280.63
| 10.131 | 0.19183 | 170.41 | 0.47044 | 273.81
| 10.488 | 0.19913 | 174.59 | 0.4312 | 242.57
| 10.885 | 0.20527 | 177.97 | 0.36502 | 197.87
| 11.283 | 0.21072 | 180.87 | 0.39638 | 206.84
| 11.68 | 0.21741 | 184.3 | 0.37989 | 192.11
| 12.117 | 0.22248 | 186.82 | 0.32065 | 156.04
| 12.554 | 0.22746 | 189.19 | 0.37021 | 173.63
| 12.991 | 0.23368 | 192.07 | 0.36212 | 164.67
| 13.467 | 0.2385 | 194.21 | 0.31501 | 137.93
| 13.944 | 0.24336 | 196.31 | 0.30086 | 127.26
| 14.46 | 0.24779 | 198.15 | 0.29475 | 120.12
| 14.977 | 0.25251 | 200.04 | 0.27149 | 107.05
| 15.533 | 0.25623 | 201.47 | 0.26106 | 98.951
| 16.089 | 0.26063 | 203.11 | 0.30276 | 110.76
| 16.685 | 0.26564 | 204.92 | 0.27464 | 97.355
| 17.281 | 0.26916 | 206.14 | 0.19273 | 65.946
| 17.916 | 0.2716 | 206.95 | 0.17285 | 56.812
| 18.552 | 0.27448 | 207.89 | 0.20842 | 66.108
| 19.227 | 0.27799 | 208.98 | 0.2589 | 79.268
| 19.902 | 0.28238 | 210.31 | 0.29188 | 86.458
| 20.617 | 0.28684 | 211.6 | 0.2412 | 69.194
| 21.372 | 0.28985 | 212.45 | 0.18629 | 51.455
| 22.127 | 0.29256 | 213.18 | 0.2497 | 66.202
| 22.921 | 0.29744 | 214.46 | 0.30052 | 77.36
| 23.755 | 0.30182 | 215.57 | 0.25283 | 62.854
| 24.629 | 0.30533 | 216.42 | 0.23695 | 56.697
| 25.503 | 0.30913 | 217.32 | 0.24365 | 56.356
| 26.417 | 0.31274 | 218.14 | 0.32252 | 71.635
| 27.37 | 0.31903 | 219.51 | 0.35478 | 76.613
| 28.363 | 0.32369 | 220.5 | 0.20107 | 42.16
| 29.396 | 0.32526 | 220.82 | 0.27154 | 53.835
| 30.468 | 0.33214 | 222.17 | 0.39872 | 77.355
| 31.541 | 0.33746 | 223.19 | 0.35391 | 67.325
| DFT | method | summary
| Pore | volume | = | 0.337 | cc/g
| Surface | area | = | 223.187 | m²/g
| Lower | confidence | limit | = | 1.564 | nm
| Fitting | error | = | 0.507 | %
| Pore | width | (Mode(dLog)) | = | 8.145 | nm
| Moving | point | average | : | off

## NLDFT Des
Diameter | Diameter | Pore Vol | Pore Surf Area | dV(logd) | dS(logd)
Area | Area
nm | nm | cc/g | m²/g | cc/g | cc/g
| 1.631 | 0 | 0 | 0 | 0
| 1.697 | 0 | 0 | 0 | 0
| 1.78 | 0 | 0 | 0 | 0
| 1.868 | 0 | 0 | 0 | 0
| 1.948 | 0 | 0 | 0 | 0
| 2.027 | 0 | 0 | 0 | 0
| 2.107 | 0 | 0 | 0 | 0
| 2.186 | 0 | 0 | 0.0078487 | 13.855
| 2.266 | 0.00024798 | 0.43774 | 0.02322 | 40.091
| 2.345 | 0.00070803 | 1.2225 | 0.043697 | 72.956
| 2.425 | 0.0015349 | 2.5864 | 0.062764 | 101.77
| 2.504 | 0.0024963 | 4.1221 | 0.090176 | 141.36
| 2.583 | 0.0040069 | 6.4615 | 0.10307 | 155.66
| 2.703 | 0.0059195 | 9.2919 | 0.12104 | 174.68
| 2.822 | 0.008659 | 13.175 | 0.1652 | 228.98
| 2.941 | 0.011974 | 17.684 | 0.19654 | 261.9
| 3.06 | 0.01557 | 22.384 | 0.22119 | 283.52
| 3.179 | 0.019449 | 27.265 | 0.22347 | 276.45
| 3.298 | 0.022839 | 31.377 | 0.22162 | 263.94
| 3.418 | 0.026426 | 35.575 | 0.2488 | 286.02
| 3.537 | 0.030399 | 40.068 | 0.2783 | 309.49
| 3.656 | 0.034562 | 44.622 | 0.30483 | 328.08
| 3.775 | 0.03902 | 49.346 | 0.28917 | 300.02
| 3.934 | 0.043766 | 54.171 | 0.28816 | 286.95
| 4.093 | 0.049142 | 59.425 | 0.3227 | 309.39
| 4.252 | 0.05466 | 64.616 | 0.31582 | 292.15
| 4.411 | 0.059405 | 68.919 | 0.27744 | 247.61
| 4.57 | 0.06335 | 72.372 | 0.28928 | 248.57
| 4.728 | 0.068124 | 76.411 | 0.33889 | 281.89
| 4.887 | 0.07322 | 80.582 | 0.32443 | 260.3
| 5.086 | 0.078408 | 84.662 | 0.30128 | 232.55
| 5.285 | 0.083465 | 88.49 | 0.32802 | 243.53
| 5.483 | 0.089115 | 92.612 | 0.28135 | 238.47
| 5.682 | 0.092315 | 95.991 | 0.19359 | 201.29
| 5.88 | 0.094992 | 98.722 | 0.21287 | 213.15
| 6.079 | 0.098559 | 102.24 | 0.23599 | 228.4
| 6.317 | 0.10234 | 105.83 | 0.22549 | 210.36
| 6.556 | 0.10596 | 109.14 | 0.24818 | 222.85
| 6.794 | 0.11019 | 112.88 | 0.29063 | 252.13
| 7.032 | 0.1148 | 116.82 | 0.28376 | 237.62
| 7.31 | 0.11921 | 120.43 | 0.33673 | 270.26
| 7.588 | 0.12593 | 125.75 | 0.44707 | 346.88
| 7.867 | 0.13346 | 131.5 | 0.55638 | 416.23
| 8.145 | 0.14305 | 138.56 | 0.61042 | 441.17
| 8.462 | 0.15279 | 145.46 | 0.56085 | 390.94
| 8.78 | 0.16133 | 151.3 | 0.5189 | 348.69
| 9.098 | 0.16912 | 156.44 | 0.51741 | 335.41
| 9.416 | 0.17705 | 161.49 | 0.50138 | 313.75
| 9.773 | 0.18471 | 166.19 | 0.46501 | 280.63
| 10.131 | 0.19183 | 170.41 | 0.47044 | 273.81
| 10.488 | 0.19913 | 174.59 | 0.4312 | 242.57
| 10.885 | 0.20527 | 177.97 | 0.36502 | 197.87
| 11.283 | 0.21072 | 180.87 | 0.39638 | 206.84
| 11.68 | 0.21741 | 184.3 | 0.37989 | 192.11
| 12.117 | 0.22248 | 186.82 | 0.32065 | 156.04
| 12.554 | 0.22746 | 189.19 | 0.37021 | 173.63
| 12.991 | 0.23368 | 192.07 | 0.36212 | 164.67
| 13.467 | 0.2385 | 194.21 | 0.31501 | 137.93
| 13.944 | 0.24336 | 196.31 | 0.30086 | 127.26
| 14.46 | 0.24779 | 198.15 | 0.29475 | 120.12
| 14.977 | 0.25251 | 200.04 | 0.27149 | 107.05
| 15.533 | 0.25623 | 201.47 | 0.26106 | 98.951
| 16.089 | 0.26063 | 203.11 | 0.30276 | 110.76
| 16.685 | 0.26564 | 204.92 | 0.27464 | 97.355
| 17.281 | 0.26916 | 206.14 | 0.19273 | 65.946
| 17.916 | 0.2716 | 206.95 | 0.17285 | 56.812
| 18.552 | 0.27448 | 207.89 | 0.20842 | 66.108
| 19.227 | 0.27799 | 208.98 | 0.2589 | 79.268
| 19.902 | 0.28238 | 210.31 | 0.29188 | 86.458
| 20.617 | 0.28684 | 211.6 | 0.2412 | 69.194
| 21.372 | 0.28985 | 212.45 | 0.18629 | 51.455
| 22.127 | 0.29256 | 213.18 | 0.2497 | 66.202
| 22.921 | 0.29744 | 214.46 | 0.30052 | 77.36
| 23.755 | 0.30182 | 215.57 | 0.25283 | 62.854
| 24.629 | 0.30533 | 216.42 | 0.23695 | 56.697
| 25.503 | 0.30913 | 217.32 | 0.24365 | 56.356
| 26.417 | 0.31274 | 218.14 | 0.32252 | 71.635
| 27.37 | 0.31903 | 219.51 | 0.35478 | 76.613
| 28.363 | 0.32369 | 220.5 | 0.20107 | 42.16
| 29.396 | 0.32526 | 220.82 | 0.27154 | 53.835
| 30.468 | 0.33214 | 222.17 | 0.39872 | 77.355
| 31.541 | 0.33746 | 223.19 | 0.35391 | 67.325
| 0 | 0 | 0 | 0 | 0
| DFT | method | summary | 0 | 0
| Pore | volume | = | 0.337 | cc/g
| Surface | area | = | 223.187 | m²/g
| Lower | confidence | limit | = | 1.564
| Fitting | error | = | 0.507 | %
| Pore | width | (Mode(dLog)) | = | 8.145
| 0 | 0 | 0 | 0 | 0
| Moving | point | average | : | off

## NLDFT comparison
Diameter | Diameter | Pore Vol | Pore Surf Area | dV(logd) | dS(logd) | Diameter | Diameter | Pore Vol | Pore Surf Area | dV(logd) | dS(logd)
Area | Area |  |  |  |  | Area | Area
nm | nm | cc/g | m²/g | cc/g | cc/g | nm | nm | cc/g | m²/g | cc/g | cc/g
| 1.564 | 0.01671 | 64.769 | 0.066518 | 163.13 |  | 1.631 | 0 | 0 | 0 | 0
| 1.631 | 0.017921 | 67.741 | 0.062669 | 150.98 |  | 1.697 | 0 | 0 | 0 | 0
| 1.697 | 0.018931 | 70.12 | 0.049469 | 114.09 |  | 1.78 | 0 | 0 | 0 | 0
| 1.78 | 0.0198 | 72.072 | 0.03817 | 83.941 |  | 1.868 | 0 | 0 | 0 | 0
| 1.868 | 0.020522 | 73.62 | 0.038299 | 80.265 |  | 1.948 | 0 | 0 | 0 | 0
| 1.948 | 0.0213 | 75.216 | 0.051282 | 102.95 |  | 2.027 | 0 | 0 | 0 | 0
| 2.027 | 0.022342 | 77.273 | 0.066206 | 127.98 |  | 2.107 | 0 | 0 | 0 | 0
| 2.107 | 0.023556 | 79.577 | 0.07614 | 141.86 |  | 2.186 | 0 | 0 | 0.0078487 | 13.855
| 2.186 | 0.024839 | 81.925 | 0.085015 | 152.69 |  | 2.266 | 0.00024798 | 0.43774 | 0.02322 | 40.091
| 2.266 | 0.026242 | 84.401 | 0.1039 | 179.97 |  | 2.345 | 0.00070803 | 1.2225 | 0.043697 | 72.956
| 2.345 | 0.028007 | 87.413 | 0.13293 | 222.64 |  | 2.425 | 0.0015349 | 2.5864 | 0.062764 | 101.77
| 2.425 | 0.030157 | 90.959 | 0.16472 | 267.05 |  | 2.504 | 0.0024963 | 4.1221 | 0.090176 | 141.36
| 2.504 | 0.0327 | 95.022 | 0.19251 | 302.65 |  | 2.583 | 0.0040069 | 6.4615 | 0.10307 | 155.66
| 2.583 | 0.035434 | 99.255 | 0.17397 | 263.11 |  | 2.703 | 0.0059195 | 9.2919 | 0.12104 | 174.68
| 2.703 | 0.038478 | 103.76 | 0.17512 | 253.17 |  | 2.822 | 0.008659 | 13.175 | 0.1652 | 228.98
| 2.822 | 0.042164 | 108.98 | 0.21705 | 300.97 |  | 2.941 | 0.011974 | 17.684 | 0.19654 | 261.9
| 2.941 | 0.046433 | 114.79 | 0.25495 | 339.68 |  | 3.06 | 0.01557 | 22.384 | 0.22119 | 283.52
| 3.06 | 0.051129 | 120.93 | 0.28186 | 361.45 |  | 3.179 | 0.019449 | 27.265 | 0.22347 | 276.45
| 3.179 | 0.055959 | 127.01 | 0.26902 | 333.02 |  | 3.298 | 0.022839 | 31.377 | 0.22162 | 263.94
| 3.298 | 0.05988 | 131.76 | 0.24113 | 287.49 |  | 3.418 | 0.026426 | 35.575 | 0.2488 | 286.02
| 3.418 | 0.06355 | 136.06 | 0.24667 | 283.72 |  | 3.537 | 0.030399 | 40.068 | 0.2783 | 309.49
| 3.537 | 0.067375 | 140.38 | 0.26265 | 292.18 |  | 3.656 | 0.034562 | 44.622 | 0.30483 | 328.08
| 3.656 | 0.071228 | 144.6 | 0.27559 | 296.72 |  | 3.775 | 0.03902 | 49.346 | 0.28917 | 300.02
| 3.775 | 0.07517 | 148.77 | 0.24886 | 258.34 |  | 3.934 | 0.043766 | 54.171 | 0.28816 | 286.95
| 3.934 | 0.079149 | 152.82 | 0.26 | 258.57 |  | 4.093 | 0.049142 | 59.425 | 0.3227 | 309.39
| 4.093 | 0.084302 | 157.86 | 0.31606 | 302.9 |  | 4.252 | 0.05466 | 64.616 | 0.31582 | 292.15
| 4.252 | 0.089819 | 163.05 | 0.29181 | 270.37 |  | 4.411 | 0.059405 | 68.919 | 0.27744 | 247.61
| 4.411 | 0.093785 | 166.64 | 0.2182 | 194.98 |  | 4.57 | 0.06335 | 72.372 | 0.28928 | 248.57
| 4.57 | 0.096653 | 169.15 | 0.24126 | 206.89 |  | 4.728 | 0.068124 | 76.411 | 0.33889 | 281.89
| 4.728 | 0.10106 | 172.88 | 0.31825 | 264.65 |  | 4.887 | 0.07322 | 80.582 | 0.32443 | 260.3
| 4.887 | 0.10592 | 176.86 | 0.2894 | 232.52 |  | 5.086 | 0.078408 | 84.662 | 0.30128 | 232.55
| 5.086 | 0.11023 | 180.25 | 0.27037 | 208.38 |  | 5.285 | 0.083465 | 88.49 | 0.32802 | 243.53
| 5.285 | 0.11512 | 183.95 | 0.33044 | 245.16 |  | 5.483 | 0.089115 | 92.612 | 0.28135 | 238.47
| 5.483 | 0.12102 | 188.25 | 0.28815 | 243.04 |  | 5.682 | 0.092315 | 95.991 | 0.19359 | 201.29
| 5.682 | 0.12418 | 191.59 | 0.1861 | 193.61 |  | 5.88 | 0.094992 | 98.722 | 0.21287 | 213.15
| 5.88 | 0.12667 | 194.13 | 0.22738 | 227.26 |  | 6.079 | 0.098559 | 102.24 | 0.23599 | 228.4
| 6.079 | 0.13085 | 198.26 | 0.27124 | 262.63 |  | 6.317 | 0.10234 | 105.83 | 0.22549 | 210.36
| 6.317 | 0.13511 | 202.31 | 0.23878 | 223.03 |  | 6.556 | 0.10596 | 109.14 | 0.24818 | 222.85
| 6.556 | 0.13868 | 205.58 | 0.25337 | 227.38 |  | 6.794 | 0.11019 | 112.88 | 0.29063 | 252.13
| 6.794 | 0.14312 | 209.49 | 0.348 | 301.29 |  | 7.032 | 0.1148 | 116.82 | 0.28376 | 237.62
| 7.032 | 0.14928 | 214.75 | 0.34792 | 291.85 |  | 7.31 | 0.11921 | 120.43 | 0.33673 | 270.26
| 7.31 | 0.15418 | 218.77 | 0.3863 | 309.92 |  | 7.588 | 0.12593 | 125.75 | 0.44707 | 346.88
| 7.588 | 0.16204 | 224.99 | 0.54382 | 421.67 |  | 7.867 | 0.13346 | 131.5 | 0.55638 | 416.23
| 7.867 | 0.17153 | 232.22 | 0.71188 | 532.43 |  | 8.145 | 0.14305 | 138.56 | 0.61042 | 441.17
| 8.145 | 0.18394 | 241.37 | 0.75735 | 547.83 |  | 8.462 | 0.15279 | 145.46 | 0.56085 | 390.94
| 8.462 | 0.19551 | 249.57 | 0.62696 | 437.56 |  | 8.78 | 0.16133 | 151.3 | 0.5189 | 348.69
| 8.78 | 0.20438 | 255.63 | 0.55122 | 370.26 |  | 9.098 | 0.16912 | 156.44 | 0.51741 | 335.41
| 9.098 | 0.21285 | 261.22 | 0.57368 | 371.77 |  | 9.416 | 0.17705 | 161.49 | 0.50138 | 313.75
| 9.416 | 0.22181 | 266.93 | 0.55279 | 346.08 |  | 9.773 | 0.18471 | 166.19 | 0.46501 | 280.63
| 9.773 | 0.23004 | 271.98 | 0.48958 | 295.56 |  | 10.131 | 0.19183 | 170.41 | 0.47044 | 273.81
| 10.131 | 0.23737 | 276.32 | 0.47612 | 277.2 |  | 10.488 | 0.19913 | 174.59 | 0.4312 | 242.57
| 10.488 | 0.24464 | 280.48 | 0.42298 | 238.02 |  | 10.885 | 0.20527 | 177.97 | 0.36502 | 197.87
| 10.885 | 0.25056 | 283.74 | 0.33967 | 184.25 |  | 11.283 | 0.21072 | 180.87 | 0.39638 | 206.84
| 11.283 | 0.25541 | 286.32 | 0.35876 | 187.16 |  | 11.68 | 0.21741 | 184.3 | 0.37989 | 192.11
| 11.68 | 0.26154 | 289.47 | 0.35392 | 178.91 |  | 12.117 | 0.22248 | 186.82 | 0.32065 | 156.04
| 12.117 | 0.26638 | 291.87 | 0.30905 | 150.37 |  | 12.554 | 0.22746 | 189.19 | 0.37021 | 173.63
| 12.554 | 0.27123 | 294.18 | 0.35728 | 167.59 |  | 12.991 | 0.23368 | 192.07 | 0.36212 | 164.67
| 12.991 | 0.27718 | 296.93 | 0.31616 | 144.05 |  | 13.467 | 0.2385 | 194.21 | 0.31501 | 137.93
| 13.467 | 0.28086 | 298.58 | 0.24092 | 105.49 |  | 13.944 | 0.24336 | 196.31 | 0.30086 | 127.26
| 13.944 | 0.28459 | 300.18 | 0.2248 | 95.13 |  | 14.46 | 0.24779 | 198.15 | 0.29475 | 120.12
| 14.46 | 0.28781 | 301.51 | 0.21034 | 85.753 |  | 14.977 | 0.25251 | 200.04 | 0.27149 | 107.05
| 14.977 | 0.29112 | 302.84 | 0.18861 | 74.382 |  | 15.533 | 0.25623 | 201.47 | 0.26106 | 98.951
| 15.533 | 0.29367 | 303.83 | 0.18418 | 69.783 |  | 16.089 | 0.26063 | 203.11 | 0.30276 | 110.76
| 16.089 | 0.29685 | 305.01 | 0.23039 | 84.209 |  | 16.685 | 0.26564 | 204.92 | 0.27464 | 97.355
| 16.685 | 0.30083 | 306.44 | 0.21915 | 77.68 |  | 17.281 | 0.26916 | 206.14 | 0.19273 | 65.946
| 17.281 | 0.30365 | 307.42 | 0.15301 | 52.362 |  | 17.916 | 0.2716 | 206.95 | 0.17285 | 56.812
| 17.916 | 0.30556 | 308.06 | 0.1359 | 44.666 |  | 18.552 | 0.27448 | 207.89 | 0.20842 | 66.108
| 18.552 | 0.30784 | 308.8 | 0.1599 | 50.74 |  | 19.227 | 0.27799 | 208.98 | 0.2589 | 79.268
| 19.227 | 0.31047 | 309.62 | 0.19419 | 59.457 |  | 19.902 | 0.28238 | 210.31 | 0.29188 | 86.458
| 19.902 | 0.31376 | 310.61 | 0.2193 | 64.958 |  | 20.617 | 0.28684 | 211.6 | 0.2412 | 69.194
| 20.617 | 0.31711 | 311.59 | 0.18078 | 51.867 |  | 21.372 | 0.28985 | 212.45 | 0.18629 | 51.455
| 21.372 | 0.31936 | 312.22 | 0.1373 | 37.929 |  | 22.127 | 0.29256 | 213.18 | 0.2497 | 66.202
| 22.127 | 0.32133 | 312.75 | 0.18545 | 49.154 |  | 22.921 | 0.29744 | 214.46 | 0.30052 | 77.36
| 22.921 | 0.32499 | 313.71 | 0.22584 | 58.135 |  | 23.755 | 0.30182 | 215.57 | 0.25283 | 62.854
| 23.755 | 0.32829 | 314.54 | 0.18871 | 46.92 |  | 24.629 | 0.30533 | 216.42 | 0.23695 | 56.697
| 24.629 | 0.33088 | 315.18 | 0.18581 | 44.415 |  | 25.503 | 0.30913 | 217.32 | 0.24365 | 56.356
| 25.503 | 0.33402 | 315.91 | 0.17287 | 40.103 |  | 26.417 | 0.31274 | 218.14 | 0.32252 | 71.635
| 26.417 | 0.33614 | 316.4 | 0.20472 | 45.427 |  | 27.37 | 0.31903 | 219.51 | 0.35478 | 76.613
| 27.37 | 0.3403 | 317.31 | 0.23391 | 50.516 |  | 28.363 | 0.32369 | 220.5 | 0.20107 | 42.16
| 28.363 | 0.34336 | 317.95 | 0.12798 | 26.856 |  | 29.396 | 0.32526 | 220.82 | 0.27154 | 53.835
| 29.396 | 0.34427 | 318.14 | 0.17259 | 34.198 |  | 30.468 | 0.33214 | 222.17 | 0.39872 | 77.355
| 30.468 | 0.34873 | 319.02 | 0.25944 | 50.329 |  | 31.541 | 0.33746 | 223.19 | 0.35391 | 67.325
| 31.541 | 0.35221 | 319.68 | 0.23136 | 44.012 |  | 0 | 0 | 0 | 0 | 0
| 0 | 0 | 0 | 0 | 0 |  | DFT | method | summary | 0 | 0
| DFT | method | summary | 0 | 0 |  | Pore | volume | = | 0.337 | cc/g
| Pore | volume | = | 0.352 | cc/g |  | Surface | area | = | 223.187 | m²/g
| Surface | area | = | 319.68 | m²/g |  | Lower | confidence | limit | = | 1.564
| Lower | confidence | limit | = | 1.564 |  | Fitting | error | = | 0.507 | %
| Fitting | error | = | 0.314 | % |  | Pore | width | (Mode(dLog)) | = | 8.145
| Pore | width | (Mode(dLog)) | = | 8.145 |  | 0 | 0 | 0 | 0 | 0
| 0 | 0 | 0 | 0 | 0 |  | Moving | point | average | : | off
| Moving | point | average | : | off
| 0 | 0 | 0 | 0 | 0
| 0 | 0 | 0 | 0 | 0
| 0 | 0 | 0 | 0 | 0
| 0 | 0 | 0 | 0 | 0
| 0 | 0 | 0 | 0 | 0
| 0 | 0 | 0 | 0 | 0
| 0 | 0 | 0 | 0 | 0
| 0 | 0 | 0 | 0 | 0
| 0 | 0 | 0 | 0 | 0
| 0 | 0 | 0 | 0 | 0
| 0 | 0 | 0 | 0 | 0
| 0 | 0 | 0 | 0 | 0
| 0 | 0 | 0 | 0 | 0
| 0 | 0 | 0 | 0 | 0
| 0 | 0 | 0 | 0 | 0
| 0 | 0 | 0 | 0 | 0
| 0 | 0 | 0 | 0 | 0
| 0 | 0 | 0 | 0 | 0
| 0 | 0 | 0 | 0 | 0
| 0 | 0 | 0 | 0 | 0
| 0 | 0 | 0 | 0 | 0
| 0 | 0 | 0 | 0 | 0
| 0 | 0 | 0 | 0 | 0
| 0 | 0 | 0 | 0 | 0
| 0 | 0 | 0 | 0 | 0
| 0 | 0 | 0 | 0 | 0
| 0 | 0 | 0 | 0 | 0
| 0 | 0 | 0 | 0 | 0
| 0 | 0 | 0 | 0 | 0