## Isotherm data
| Quantachrome | NovaWin | - | Data | Acquisition | and | Reduction
| for | NOVA | instruments
| ©1994-2013, | Quantachrome | Instruments
| version | 11.03
Analysis | Report
Operator: | quantachrome | Date:2018/04/25 | Operator: | chris | Date:2019/08/02
Sample | ID: | CP | Filename: | CP | S | 131-3-2 | 3rd | hour.qps
Sample | Desc: | Comment:
Sample | weight: | 0.0494 | g | Sample | Volume: | 1 | cc
Outgas | Time: | 0 | hrs | OutgasTemp: | 0 | C
Analysis | gas: | Nitrogen | Bath | Temp: | 273 | K
Press. | Tolerance:0.050/0.050 | (ads/des)Equil | time: | 120/120 | sec | (ads/des)Equil | timeout:360/360 | sec | (ads/des)
Analysis | Time: | 678.2 | min | End | of | run: | 2018-04-25 | 21:02 | Instrument: | Nova | Station | B
Cell | ID: | 0
| Data | Reduction | Parameters
Adsorbate | Nitrogen | Temperature | 77.350K
| Molec. | Wt.: | 28.013 | Cross | Section: | 16.2 | Å² | Liquid | Density: | 0.808 | g/cc
| Relative | Volume | @ | STP
Pressure
cc/g
| 0.002055 | 78.7766
| 0.005313 | 89.0777
| 0.021606 | 106.0397
| 0.037024 | 113.4494
| 0.051635 | 118.5172
| 0.072529 | 124.0778
| 0.089237 | 127.8702
| 0.151963 | 138.8832
| 0.190024 | 144.8468
| 0.24647 | 152.7299
| 0.288257 | 157.9498
| 0.347859 | 166.0645
| 0.397232 | 174.8923
| 0.438752 | 180.8691
| 0.486843 | 188.7016
| 0.51708 | 194.4591
| 0.59099 | 212.5876
| 0.636564 | 233.1041
| 0.699406 | 273.9086
| 0.736948 | 291.0689
| 0.78829 | 303.3619
| 0.847228 | 312.1488
| 0.89713 | 321.47
| 0.947474 | 331.4602
| 0.987005 | 347.5025
| 0.932158 | 340.7286
| 0.895521 | 338.5649
| 0.79739 | 331.645
| 0.761208 | 329.1704
| 0.725402 | 325.9125
| 0.696688 | 321.6666
| 0.683107 | 319.0546
| 0.662079 | 312.3306
| 0.641725 | 301.9052
| 0.624171 | 291.2711
| 0.604741 | 277.4533
| 0.581713 | 261.1088
| 0.563657 | 249.4773
| 0.538282 | 236.1566
| 0.521529 | 228.9258
| 0.501902 | 221.5978
| 0.480565 | 212.3375
| 0.462487 | 200.9227
| 0.442042 | 191.7366
| 0.419614 | 187.5913
| 0.397513 | 184.2742
| 0.302808 | 170.1889
| 0.188312 | 153.2686
| 0.104083 | 138.3538
| 0.047133 | 123.6837
| 0.503298 | 269.6431
| 0.480914 | 265.4234
| 0.461816 | 260.654
| 0.440745 | 255.5067
| 0.419048 | 251.8511
| 0.398025 | 248.6698
| 0.297148 | 232.1314
| 0.199349 | 215.0745
| 0.103213 | 192.8854
| 0.047918 | 171.8927

## BET
| Quantachrome | NovaWin | - | Data | Acquisition | and | Reduction
| for | NOVA | instruments
| ©1994-2013, | Quantachrome | Instruments
| version | 11.03
Analysis | Report
Operator: | quantachrome | Date:2018/04/25 | Operator: | chris | Date:2019/08/02
Sample | ID: | CP | Filename: | CP | S | 131-3-2 | 3rd | hour.qps
Sample | Desc: | Comment:
Sample | weight: | 0.0494 | g | Sample | Volume: | 1 | cc
Outgas | Time: | 0 | hrs | OutgasTemp: | 0 | C
Analysis | gas: | Nitrogen | Bath | Temp: | 273 | K
Press. | Tolerance:0.050/0.050 | (ads/des)Equil | time: | 120/120 | sec | (ads/des)Equil | timeout:360/360 | sec | (ads/des)
Analysis | Time: | 678.2 | min | End | of | run: | 2018-04-25 | 21:02 | Instrument: | Nova | Station | B
Cell | ID: | 0
| Data | Reduction | Parameters
Adsorbate | Nitrogen | Temperature | 77.350K
| Molec. | Wt.: | 28.013 | Cross | Section: | 16.2 | Å² | Liquid | Density: | 0.808 | g/cc
| Relative | Volume | @ | STP | 1 | / | [ | W((Po/P) | - | 1) | ]
Pressure
| P/Po | cc/g
| 0.021606 | 106.0397 | 0.16663
| 0.037024 | 113.4494 | 0.27115
| 0.051635 | 118.5172 | 0.36757
| 0.072529 | 124.0778 | 0.50428
| 0.089237 | 127.8702 | 0.61308
| 0.151963 | 138.8832 | 1.0323
| 0.190024 | 144.8468 | 1.2959
| BET | summary
| Slope | = | 6.682
| Intercept | = | 0.02114
| Correlation | coefficient, | r | = | 0.999964
| C | constant= | 317.051
| Surface | Area | = | 519.522 | m²/g

## T-plot
| Quantachrome | NovaWin | - | Data | Acquisition | and | Reduction
| for | NOVA | instruments
| ©1994-2013, | Quantachrome | Instruments
| version | 11.03
Analysis | Report
Operator: | quantachrome | Date:2018/04/25 | Operator: | chris | Date:2019/08/02
Sample | ID: | CP | Filename: | CP | S | 131-3-2 | 3rd | hour.qps
Sample | Desc: | Comment:
Sample | weight: | 0.0494 | g | Sample | Volume: | 1 | cc
Outgas | Time: | 0 | hrs | OutgasTemp: | 0 | C
Analysis | gas: | Nitrogen | Bath | Temp: | 273 | K
Press. | Tolerance:0.050/0.050 | (ads/des)Equil | time: | 120/120 | sec | (ads/des)Equil | timeout:360/360 | sec | (ads/des)
Analysis | Time: | 678.2 | min | End | of | run: | 2018-04-25 | 21:02 | Instrument: | Nova | Station | B
Cell | ID: | 0
| Data | Reduction | Parameters
t-Method | Calc. | method: | de | Boer
Adsorbate | Nitrogen | Temperature | 77.350K
| Molec. | Wt.: | 28.013 | Cross | Section: | 16.2 | Å² | Liquid | Density: | 0.808 | g/cc
| Relative | Thickness | Volume | @ | STP
Pressure
| (nm) | (cc/g)
| 0.24647 | 0.46673 | 152.73
| 0.288257 | 0.49359 | 157.95
| 0.347859 | 0.53292 | 166.065
| 0.397232 | 0.56713 | 174.892
| 0.438752 | 0.59757 | 180.869
| 0.486843 | 0.63531 | 188.702
| V-t | method | summary
| Thickness | method: | DeBoer
| Slope | = | 21.659
| Intercept | = | 51.318
| Correlation | coefficient, | r | = | 0.999342
| Micropore | volume | = | 0.079 | cc/g
| Micropore | area | = | 184.492 | m²/g
| External | surface | area | = | 335.03 | m²/g

## Total pore vol
| Quantachrome | NovaWin | - | Data | Acquisition | and | Reduction
| for | NOVA | instruments
| ©1994-2013, | Quantachrome | Instruments
| version | 11.03
Analysis | Report
Operator: | quantachrome | Date:2018/04/25 | Operator: | chris | Date:2019/08/02
Sample | ID: | CP | Filename: | CP | S | 131-3-2 | 3rd | hour.qps
Sample | Desc: | Comment:
Sample | weight: | 0.0494 | g | Sample | Volume: | 1 | cc
Outgas | Time: | 0 | hrs | OutgasTemp: | 0 | C
Analysis | gas: | Nitrogen | Bath | Temp: | 273 | K
Press. | Tolerance:0.050/0.050 | (ads/des)Equil | time: | 120/120 | sec | (ads/des)Equil | timeout:360/360 | sec | (ads/des)
Analysis | Time: | 678.2 | min | End | of | run: | 2018-04-25 | 21:02 | Instrument: | Nova | Station | B
Cell | ID: | 0
| Data | Reduction | Parameters
Adsorbate | Nitrogen | Temperature | 77.350K
| Molec. | Wt.: | 28.013 | Cross | Section: | 16.2 | Å² | Liquid | Density: | 0.808 | g/cc
| Total | Pore | Volume | summary
| Total | Pore | Volume
| Total | pore | volume | = | 0.5375 | cc/g | for
| pores | smaller | than | 149.7 | nm | (Diameter)
| at | P/Po | = | 0.98701

## Desorption data
| Quantachrome | NovaWin | - | Data | Acquisition | and | Reduction
| for | NOVA | instruments
| ©1994-2013, | Quantachrome | Instruments
| version | 11.03
Analysis | Report
Operator: | quantachrome | Date:2018/04/25 | Operator: | chris | Date:2019/08/02
Sample | ID: | CP | Filename: | CP | S | 131-3-2 | 3rd | hour.qps
Sample | Desc: | Comment:
Sample | weight: | 0.0494 | g | Sample | Volume: | 1 | cc
Outgas | Time: | 0 | hrs | OutgasTemp: | 0 | C
Analysis | gas: | Nitrogen | Bath | Temp: | 273 | K
Press. | Tolerance:0.050/0.050 | (ads/des)Equil | time: | 120/120 | sec | (ads/des)Equil | timeout:360/360 | sec | (ads/des)
Analysis | Time: | 678.2 | min | End | of | run: | 2018-04-25 | 21:02 | Instrument: | Nova | Station | B
Cell | ID: | 0
| Data | Reduction | Parameters
t-Method | Calc. | method: | de | Boer
BJH/DH | method | Moving | pt. | avg.: | off
Adsorbate | Nitrogen | Temperature | 77.350K
| Molec. | Wt.: | 28.013 | Cross | Section: | 16.2 | Å² | Liquid | Density: | 0.808 | g/cc
| Diameter | Pore | Volume | Pore | Surf | dV(d) | dS(d) | dV(logd) | dS(logd)
Area
| nm | cc/g | m²/g | cc/nm/g | m²/nm/g | cc/g | cc/g
| 1.4257 | 0.019996 | 56.102 | 0.062612 | 175.67 | 0.20468 | 574.26
| 1.7935 | 0.036418 | 92.728 | 0.039459 | 88.006 | 0.16222 | 361.79
| 2.3026 | 0.052156 | 120.07 | 0.026144 | 45.417 | 0.13782 | 239.41
| 2.9034 | 0.065738 | 138.78 | 0.022644 | 31.197 | 0.15085 | 207.82
| 3.2837 | 0.068729 | 142.42 | 0.018595 | 22.651 | 0.14057 | 171.23
| 3.451 | 0.074416 | 149.01 | 0.032752 | 37.963 | 0.2602 | 301.59
| 3.6221 | 0.098639 | 175.76 | 0.14368 | 158.67 | 1.1981 | 1323.1
| 3.7855 | 0.13145 | 210.43 | 0.20729 | 219.04 | 1.8066 | 1909
| 3.9643 | 0.15577 | 234.97 | 0.12204 | 123.14 | 1.1138 | 1123.8
| 4.1624 | 0.17408 | 252.57 | 0.093049 | 89.419 | 0.89163 | 856.85
| 4.3505 | 0.19281 | 269.79 | 0.10439 | 95.983 | 1.0456 | 961.36
| 4.5876 | 0.22863 | 301.02 | 0.12152 | 105.96 | 1.2832 | 1118.9
| 4.8495 | 0.26077 | 327.53 | 0.14032 | 115.74 | 1.5665 | 1292.1
| 5.1236 | 0.30628 | 363.06 | 0.14255 | 111.29 | 1.6812 | 1312.5
| 5.4317 | 0.34469 | 391.35 | 0.12938 | 95.28 | 1.6178 | 1191.4
| 5.7267 | 0.37389 | 411.74 | 0.099555 | 69.537 | 1.3125 | 916.73
| 6.0609 | 0.40218 | 430.41 | 0.075439 | 49.787 | 1.0525 | 694.59
| 6.4653 | 0.41992 | 441.39 | 0.040887 | 25.296 | 0.60846 | 376.44
| 6.8372 | 0.42658 | 445.28 | 0.021496 | 12.576 | 0.33836 | 197.95
| 7.3665 | 0.4371 | 451 | 0.014055 | 7.6321 | 0.2382 | 129.34
| 8.3254 | 0.44474 | 454.67 | 0.0065351 | 3.1398 | 0.12507 | 60.092
| 9.6976 | 0.45027 | 456.95 | 0.0035068 | 1.4465 | 0.078132 | 32.228
| 15.1964 | 0.46436 | 460.66 | 0.0014955 | 0.39364 | 0.050606 | 13.321
| 25.0086 | 0.46853 | 461.32 | 0.00040908 | 0.065431 | 0.023226 | 3.715
| BJH | desorption | summary
| Surface | Area | = | 461.324 | m²/g
| Pore | Volume | = | 0.469 | cc/g
| Pore | Diameter | Dv(d) | = | 3.786 | nm
| 26.0971 | 0.69245 | 599.67 | 0.00084582 | 0.12964 | 0.050239 | 7.7003
| BJH | desorption | summary
| Surface | Area | = | 599.671 | m²/g
| Pore | Volume | = | 0.692 | cc/g
| Pore | Diameter | Dv(d) | = | 6.597 | nm

## DFT
| Quantachrome | NovaWin | - | Data | Acquisition | and | Reduction
| for | NOVA | instruments
| ©1994-2013, | Quantachrome | Instruments
| version | 11.03
Analysis | Report
Operator: | quantachrome | Date:2018/04/25 | Operator: | chris | Date:2019/08/02
Sample | ID: | CP | Filename: | CP | S | 131-3-2 | 3rd | hour.qps
Sample | Desc: | Comment:
Sample | weight: | 0.0494 | g | Sample | Volume: | 1 | cc
Outgas | Time: | 0 | hrs | OutgasTemp: | 0 | C
Analysis | gas: | Nitrogen | Bath | Temp: | 273 | K
Press. | Tolerance:0.050/0.050 | (ads/des)Equil | time: | 120/120 | sec | (ads/des)Equil | timeout:360/360 | sec | (ads/des)
Analysis | Time: | 678.2 | min | End | of | run: | 2018-04-25 | 21:02 | Instrument: | Nova | Station | B
Cell | ID: | 0
| Data | Reduction | Parameters
DFT | method | Calc. | Model: | N2 | at | 77 | K | on | silica | (cylindr. | pore, | NLDFT | equilibrium | model) | model)
| Rel. | press. | range: | 0 | - | 1 | Moving | pt. | avg: | off
Adsorbate | Nitrogen | Temperature | 77.350K
| Molec. | Wt.: | 28.013 | Cross | Section: | 16.2 | Å² | Liquid | Density: | 0.808 | g/cc
| Pore | width | Cumulative | Cumulative | dV(log | d) | dS(log | d)
| Pore | Volume | Surface | Area
| nm | cc/g | m²/g | cc/g | m²/g
| 1.326 | 0.049349 | 220.5 | 0.1526 | 442.65
| 1.379 | 0.051946 | 228.04 | 0.11772 | 337.17
| 1.432 | 0.053281 | 231.77 | 0.047729 | 132.02
| 1.498 | 0.053662 | 232.78 | 0.0099597 | 26.595
| 1.564 | 0.053662 | 232.78 | 0 | 0
| 1.631 | 0.053662 | 232.78 | 0.00064195 | 1.5132
| 1.697 | 0.053685 | 232.84 | 0.023264 | 52.345
| 1.78 | 0.054545 | 234.77 | 0.068291 | 148.42
| 1.868 | 0.056532 | 239.03 | 0.22378 | 463.97
| 1.948 | 0.063311 | 252.94 | 0.48671 | 975.75
| 2.027 | 0.073799 | 273.64 | 0.4978 | 968.1
| 2.107 | 0.080274 | 285.93 | 0.32489 | 608.04
| 2.186 | 0.084455 | 293.58 | 0.20978 | 378.86
| 2.266 | 0.086902 | 297.9 | 0.13393 | 233.23
| 2.345 | 0.088539 | 300.7 | 0.10689 | 179.44
| 2.425 | 0.09005 | 303.19 | 0.12254 | 198.52
| 2.504 | 0.09203 | 306.35 | 0.16633 | 261.11
| 2.583 | 0.09461 | 310.35 | 0.16328 | 246.97
| 2.703 | 0.097453 | 314.55 | 0.12924 | 187.81
| 2.822 | 0.099577 | 317.56 | 0.10995 | 152.86
| 2.941 | 0.10148 | 320.16 | 0.14813 | 196.51
| 3.06 | 0.10479 | 324.47 | 0.21587 | 276.4
| 3.179 | 0.10878 | 329.5 | 0.21566 | 267.14
| 3.298 | 0.1118 | 333.16 | 0.17116 | 204.39
| 3.418 | 0.11417 | 335.93 | 0.1414 | 162.98
| 3.537 | 0.1161 | 338.12 | 0.12274 | 136.73
| 3.656 | 0.11775 | 339.93 | 0.16583 | 177.74
| 3.775 | 0.12079 | 343.14 | 0.20963 | 217.23
| 3.934 | 0.12443 | 346.84 | 0.21299 | 212.24
| 4.093 | 0.12827 | 350.6 | 0.2001 | 192.4
| 4.252 | 0.13118 | 353.34 | 0.15971 | 147.87
| 4.411 | 0.13346 | 355.4 | 0.17521 | 155.65
| 4.57 | 0.13667 | 358.21 | 0.2778 | 238.14
| 4.728 | 0.14183 | 362.58 | 0.6065 | 501.29
| 4.887 | 0.15433 | 372.81 | 1.3758 | 1094.6
| 5.086 | 0.18544 | 397.28 | 1.726 | 1333.4
| 5.285 | 0.21302 | 418.15 | 1.4133 | 1054.1
| 5.483 | 0.23157 | 431.69 | 1.2074 | 865.08
| 5.682 | 0.251 | 445.36 | 1.3059 | 903.53
| 5.88 | 0.27122 | 459.12 | 1.4636 | 978.41
| 6.079 | 0.29393 | 474.06 | 1.7123 | 1102.3
| 6.317 | 0.32453 | 493.44 | 1.7882 | 1112.6
| 6.556 | 0.3526 | 510.56 | 1.7371 | 1041.7
| 6.794 | 0.37945 | 526.37 | 1.8405 | 1064.5
| 7.032 | 0.40862 | 542.97 | 1.6565 | 926.29
| 7.31 | 0.43211 | 555.82 | 1.1874 | 640.2
| 7.588 | 0.44786 | 564.12 | 0.8947 | 464.15
| 7.867 | 0.46065 | 570.62 | 0.77294 | 386.8
| 8.145 | 0.47164 | 576.02 | 0.5729 | 277.2
| 8.462 | 0.47879 | 579.4 | 0.349 | 162.75
| 8.78 | 0.48302 | 581.33 | 0.24017 | 107.73
| 9.098 | 0.48634 | 582.79 | 0.2065 | 89.346
| 9.416 | 0.48929 | 584.04 | 0.15614 | 65.381
| 9.773 | 0.4912 | 584.82 | 0.10404 | 41.945
| 10.131 | 0.4926 | 585.38 | 0.091429 | 35.485
| 10.488 | 0.494 | 585.91 | 0.084483 | 31.671
| 10.885 | 0.49523 | 586.36 | 0.068513 | 24.793
| 11.283 | 0.49618 | 586.7 | 0.059034 | 20.589
| 11.68 | 0.49704 | 586.99 | 0.055119 | 18.541
| 12.117 | 0.49788 | 587.27 | 0.05045 | 16.383
| 12.554 | 0.49862 | 587.51 | 0.053765 | 16.817
| 12.991 | 0.49951 | 587.78 | 0.052958 | 16.045
| 13.467 | 0.50024 | 588 | 0.049905 | 14.556
| 13.944 | 0.50104 | 588.23 | 0.048589 | 13.707
| 14.46 | 0.50174 | 588.42 | 0.041775 | 11.37
| 14.977 | 0.50234 | 588.58 | 0.038224 | 10.029
| 15.533 | 0.50293 | 588.73 | 0.038034 | 9.625
| 16.089 | 0.50352 | 588.88 | 0.039522 | 9.6451
| 16.685 | 0.50415 | 589.03 | 0.038607 | 9.1042
| 17.281 | 0.50472 | 589.16 | 0.034681 | 7.8933
| 17.916 | 0.50523 | 589.28 | 0.027474 | 6.0497
| 18.552 | 0.50557 | 589.35 | 0.022689 | 4.8059
| 19.227 | 0.50592 | 589.42 | 0.029269 | 5.9643
| 19.902 | 0.50646 | 589.53 | 0.031273 | 6.1893
| 20.617 | 0.50687 | 589.61 | 0.02435 | 4.6484
| 21.372 | 0.50721 | 589.67 | 0.024013 | 4.414
| 22.127 | 0.50761 | 589.75 | 0.02462 | 4.3765
| 22.921 | 0.50796 | 589.81 | 0.022947 | 3.9334
| 23.755 | 0.50832 | 589.87 | 0.021149 | 3.5022
| 24.629 | 0.50862 | 589.92 | 0.017039 | 2.7295
| 25.503 | 0.50884 | 589.95 | 0.015612 | 2.4044
| 26.417 | 0.5091 | 589.99 | 0.016222 | 2.4149
| 27.37 | 0.50934 | 590.03 | 0.016878 | 2.4202
| 28.363 | 0.50962 | 590.06 | 0.01639 | 2.275
| 29.396 | 0.50985 | 590.1 | 0.012863 | 1.7236
| 30.468 | 0.51002 | 590.12 | 0.012388 | 1.5944
| 31.541 | 0.51023 | 590.14 | 0.015139 | 1.8831
| 32.653 | 0.51047 | 590.17 | 0.016518 | 2.024
| DFT | method | summary
| Pore | volume | = | 0.51 | cc/g
| Surface | area | = | 590.175 | m²/g
| Lower | confidence | limit | = | 1.326 | nm
| Fitting | error | = | 0.387 | %
| Pore | width | (Mode(dLog)) | = | 6.794 | nm
| Moving | point | average | : | off