## Isotherm data
| Quantachrome | NovaWin | - | Data | Acquisition | and | Reduction
| for | NOVA | instruments
| ©1994-2013, | Quantachrome | Instruments
| version | 11.03
Analysis | Report
Operator: | quantachrome | Date:2018/04/23 | Operator: | chris | Date:2019/08/02
Sample | ID: | CP | Filename: | CP | S | 131-3-2 | 2nd | hour.qps
Sample | Desc: | Comment:
Sample | weight: | 0.05 | g | Sample | Volume: | 1 | cc
Outgas | Time: | 0 | hrs | OutgasTemp: | 0 | C
Analysis | gas: | Nitrogen | Bath | Temp: | 273 | K
Press. | Tolerance:0.050/0.050 | (ads/des)Equil | time: | 120/120 | sec | (ads/des)Equil | timeout:360/360 | sec | (ads/des)
Analysis | Time: | 725.7 | min | End | of | run: | 2018-04-23 | 19:47 | Instrument: | Nova | Station | B
Cell | ID: | 0
| Data | Reduction | Parameters
Adsorbate | Nitrogen | Temperature | 77.350K
| Molec. | Wt.: | 28.013 | Cross | Section: | 16.2 | Å² | Liquid | Density: | 0.808 | g/cc
| Relative | Volume | @ | STP
Pressure
cc/g
| 0.007012 | 93.4841
| 0.009206 | 97.4594
| 0.018363 | 107.5643
| 0.037121 | 119.2223
| 0.050846 | 124.9563
| 0.072637 | 132.3422
| 0.088606 | 136.5844
| 0.151822 | 150.6209
| 0.195398 | 158.9288
| 0.248274 | 168.3099
| 0.285441 | 174.8483
| 0.349412 | 185.989
| 0.398789 | 195.0426
| 0.438265 | 202.7956
| 0.487247 | 213.0653
| 0.516366 | 220.6688
| 0.587491 | 242.0706
| 0.640792 | 272.181
| 0.695494 | 337.1585
| 0.735159 | 390.7751
| 0.792711 | 418.0288
| 0.848306 | 426.2115
| 0.898276 | 435.4538
| 0.945113 | 446.053
| 0.986363 | 467.1125
| 0.935185 | 453.6107
| 0.898089 | 449.0681
| 0.800876 | 440.5906
| 0.761879 | 437.2783
| 0.726716 | 433.137
| 0.698117 | 427.2911
| 0.682878 | 419.03
| 0.662329 | 399.0044
| 0.645003 | 372.5975
| 0.623181 | 335.2857
| 0.600241 | 299.8776
| 0.582009 | 278.097
| 0.56066 | 261.5054
| 0.543054 | 252.0569
| 0.522631 | 243.9278
| 0.50141 | 237.6634
| 0.479237 | 230.5233
| 0.459751 | 223.3504
| 0.440411 | 217.7582
| 0.419311 | 212.9711
| 0.398685 | 208.7256
| 0.291291 | 187.7298
| 0.19185 | 168.3758
| 0.091596 | 145.5643
| 0.045942 | 130.3186
| 0.503298 | 269.6431
| 0.480914 | 265.4234
| 0.461816 | 260.654
| 0.440745 | 255.5067
| 0.419048 | 251.8511
| 0.398025 | 248.6698
| 0.297148 | 232.1314
| 0.199349 | 215.0745
| 0.103213 | 192.8854
| 0.047918 | 171.8927

## BET
| Quantachrome | NovaWin | - | Data | Acquisition | and | Reduction
| for | NOVA | instruments
| ©1994-2013, | Quantachrome | Instruments
| version | 11.03
Analysis | Report
Operator: | quantachrome | Date:2018/04/23 | Operator: | chris | Date:2019/08/02
Sample | ID: | CP | Filename: | CP | S | 131-3-2 | 2nd | hour.qps
Sample | Desc: | Comment:
Sample | weight: | 0.05 | g | Sample | Volume: | 1 | cc
Outgas | Time: | 0 | hrs | OutgasTemp: | 0 | C
Analysis | gas: | Nitrogen | Bath | Temp: | 273 | K
Press. | Tolerance:0.050/0.050 | (ads/des)Equil | time: | 120/120 | sec | (ads/des)Equil | timeout:360/360 | sec | (ads/des)
Analysis | Time: | 725.7 | min | End | of | run: | 2018-04-23 | 19:47 | Instrument: | Nova | Station | B
Cell | ID: | 0
| Data | Reduction | Parameters
Adsorbate | Nitrogen | Temperature | 77.350K
| Molec. | Wt.: | 28.013 | Cross | Section: | 16.2 | Å² | Liquid | Density: | 0.808 | g/cc
| Relative | Volume | @ | STP | 1 | / | [ | W((Po/P) | - | 1) | ]
Pressure
| P/Po | cc/g
| 0.018363 | 107.5643 | 0.13915
| 0.037121 | 119.2223 | 0.25873
| 0.050846 | 124.9563 | 0.34301
| 0.072637 | 132.3422 | 0.47354
| 0.088606 | 136.5844 | 0.56952
| 0.151822 | 150.6209 | 0.95085
| 0.195398 | 158.9288 | 1.2226
| BET | summary
| Slope | = | 6.088
| Intercept | = | 0.03064
| Correlation | coefficient, | r | = | 0.999975
| C | constant= | 199.683
| Surface | Area | = | 569.157 | m²/g

## T-plot
| Quantachrome | NovaWin | - | Data | Acquisition | and | Reduction
| for | NOVA | instruments
| ©1994-2013, | Quantachrome | Instruments
| version | 11.03
Analysis | Report
Operator: | quantachrome | Date:2018/04/23 | Operator: | chris | Date:2019/08/02
Sample | ID: | CP | Filename: | CP | S | 131-3-2 | 2nd | hour.qps
Sample | Desc: | Comment:
Sample | weight: | 0.05 | g | Sample | Volume: | 1 | cc
Outgas | Time: | 0 | hrs | OutgasTemp: | 0 | C
Analysis | gas: | Nitrogen | Bath | Temp: | 273 | K
Press. | Tolerance:0.050/0.050 | (ads/des)Equil | time: | 120/120 | sec | (ads/des)Equil | timeout:360/360 | sec | (ads/des)
Analysis | Time: | 725.7 | min | End | of | run: | 2018-04-23 | 19:47 | Instrument: | Nova | Station | B
Cell | ID: | 0
| Data | Reduction | Parameters
t-Method | Calc. | method: | de | Boer
Adsorbate | Nitrogen | Temperature | 77.350K
| Molec. | Wt.: | 28.013 | Cross | Section: | 16.2 | Å² | Liquid | Density: | 0.808 | g/cc
| Relative | Thickness | Volume | @ | STP
Pressure
| (nm) | (cc/g)
| 0.248274 | 0.46788 | 168.31
| 0.285441 | 0.49177 | 174.848
| 0.349412 | 0.53397 | 185.989
| 0.398789 | 0.56825 | 195.043
| 0.438265 | 0.5972 | 202.796
| 0.487247 | 0.63564 | 213.065
| V-t | method | summary
| Thickness | method: | DeBoer
| Slope | = | 26.62
| Intercept | = | 43.831
| Correlation | coefficient, | r | = | 0.999993
| Micropore | volume | = | 0.068 | cc/g
| Micropore | area | = | 157.39 | m²/g
| External | surface | area | = | 411.767 | m²/g

## Total pore vol
| Quantachrome | NovaWin | - | Data | Acquisition | and | Reduction
| for | NOVA | instruments
| ©1994-2013, | Quantachrome | Instruments
| version | 11.03
Analysis | Report
Operator: | quantachrome | Date:2018/04/23 | Operator: | chris | Date:2019/08/02
Sample | ID: | CP | Filename: | CP | S | 131-3-2 | 2nd | hour.qps
Sample | Desc: | Comment:
Sample | weight: | 0.05 | g | Sample | Volume: | 1 | cc
Outgas | Time: | 0 | hrs | OutgasTemp: | 0 | C
Analysis | gas: | Nitrogen | Bath | Temp: | 273 | K
Press. | Tolerance:0.050/0.050 | (ads/des)Equil | time: | 120/120 | sec | (ads/des)Equil | timeout:360/360 | sec | (ads/des)
Analysis | Time: | 725.7 | min | End | of | run: | 2018-04-23 | 19:47 | Instrument: | Nova | Station | B
Cell | ID: | 0
| Data | Reduction | Parameters
Adsorbate | Nitrogen | Temperature | 77.350K
| Molec. | Wt.: | 28.013 | Cross | Section: | 16.2 | Å² | Liquid | Density: | 0.808 | g/cc
| Total | Pore | Volume | summary
| Total | Pore | Volume
| Total | pore | volume | = | 0.7225 | cc/g | for
| pores | smaller | than | 142.7 | nm | (Diameter)
| at | P/Po | = | 0.98636

## Desorption data
| Quantachrome | NovaWin | - | Data | Acquisition | and | Reduction
| for | NOVA | instruments
| ©1994-2013, | Quantachrome | Instruments
| version | 11.03
Analysis | Report
Operator: | quantachrome | Date:2018/04/23 | Operator: | chris | Date:2019/08/02
Sample | ID: | CP | Filename: | CP | S | 131-3-2 | 2nd | hour.qps
Sample | Desc: | Comment:
Sample | weight: | 0.05 | g | Sample | Volume: | 1 | cc
Outgas | Time: | 0 | hrs | OutgasTemp: | 0 | C
Analysis | gas: | Nitrogen | Bath | Temp: | 273 | K
Press. | Tolerance:0.050/0.050 | (ads/des)Equil | time: | 120/120 | sec | (ads/des)Equil | timeout:360/360 | sec | (ads/des)
Analysis | Time: | 725.7 | min | End | of | run: | 2018-04-23 | 19:47 | Instrument: | Nova | Station | B
Cell | ID: | 0
| Data | Reduction | Parameters
t-Method | Calc. | method: | de | Boer
BJH/DH | method | Moving | pt. | avg.: | off
Adsorbate | Nitrogen | Temperature | 77.350K
| Molec. | Wt.: | 28.013 | Cross | Section: | 16.2 | Å² | Liquid | Density: | 0.808 | g/cc
| Diameter | Pore | Volume | Pore | Surf | dV(d) | dS(d) | dV(logd) | dS(logd)
Area
| nm | cc/g | m²/g | cc/nm/g | m²/nm/g | cc/g | cc/g
| 1.3895 | 0.017618 | 50.717 | 0.06709 | 193.13 | 0.21402 | 616.08
| 1.7699 | 0.037905 | 96.564 | 0.040718 | 92.02 | 0.16484 | 372.53
| 2.2787 | 0.0542 | 125.17 | 0.03138 | 55.084 | 0.16393 | 287.77
| 2.875 | 0.072037 | 149.99 | 0.026493 | 36.86 | 0.17458 | 242.89
| 3.2868 | 0.075811 | 154.58 | 0.025113 | 30.563 | 0.19002 | 231.26
| 3.4434 | 0.081052 | 160.67 | 0.032168 | 37.368 | 0.255 | 296.22
| 3.604 | 0.089912 | 170.5 | 0.055928 | 62.073 | 0.46405 | 515.04
| 3.768 | 0.10398 | 185.44 | 0.083005 | 88.116 | 0.72004 | 764.38
| 3.956 | 0.11623 | 197.82 | 0.059309 | 59.969 | 0.54012 | 546.13
| 4.1657 | 0.12573 | 206.94 | 0.044619 | 42.844 | 0.42789 | 410.87
| 4.3828 | 0.14141 | 221.26 | 0.070899 | 64.706 | 0.71534 | 652.86
| 4.596 | 0.16248 | 239.59 | 0.1027 | 89.378 | 1.0866 | 945.7
| 4.8332 | 0.20384 | 273.82 | 0.15356 | 127.08 | 1.7085 | 1413.9
| 5.0931 | 0.26229 | 319.73 | 0.23346 | 183.36 | 2.7373 | 2149.8
| 5.3913 | 0.35964 | 391.96 | 0.28135 | 208.75 | 3.4914 | 2590.4
| 5.7477 | 0.46267 | 463.65 | 0.28085 | 195.46 | 3.7157 | 2585.9
| 6.0922 | 0.53509 | 511.2 | 0.22481 | 147.6 | 3.1528 | 2070.1
| 6.4653 | 0.58898 | 544.55 | 0.12711 | 78.639 | 1.8915 | 1170.3
| 6.8518 | 0.61073 | 557.24 | 0.06231 | 36.376 | 0.98284 | 573.77
| 7.4025 | 0.62524 | 565.09 | 0.019292 | 10.425 | 0.32854 | 177.53
| 8.3568 | 0.63493 | 569.72 | 0.0083789 | 4.0106 | 0.16097 | 77.049
| 9.8004 | 0.64225 | 572.71 | 0.0042301 | 1.7265 | 0.095208 | 38.859
| 15.527 | 0.65926 | 577.09 | 0.0017489 | 0.45053 | 0.060426 | 15.567
| 25.9225 | 0.66796 | 578.44 | 0.00078654 | 0.12137 | 0.046225 | 7.1328
| BJH | desorption | summary
| Surface | Area | = | 578.436 | m²/g
| Pore | Volume | = | 0.668 | cc/g
| Pore | Diameter | Dv(d) | = | 5.391 | nm
| 26.0971 | 0.69245 | 599.67 | 0.00084582 | 0.12964 | 0.050239 | 7.7003
| BJH | desorption | summary
| Surface | Area | = | 599.671 | m²/g
| Pore | Volume | = | 0.692 | cc/g
| Pore | Diameter | Dv(d) | = | 6.597 | nm

## DFT
| Quantachrome | NovaWin | - | Data | Acquisition | and | Reduction
| for | NOVA | instruments
| ©1994-2013, | Quantachrome | Instruments
| version | 11.03
Analysis | Report
Operator: | quantachrome | Date:2018/04/23 | Operator: | chris | Date:2019/08/02
Sample | ID: | CP | Filename: | CP | S | 131-3-2 | 2nd | hour.qps
Sample | Desc: | Comment:
Sample | weight: | 0.05 | g | Sample | Volume: | 1 | cc
Outgas | Time: | 0 | hrs | OutgasTemp: | 0 | C
Analysis | gas: | Nitrogen | Bath | Temp: | 273 | K
Press. | Tolerance:0.050/0.050 | (ads/des)Equil | time: | 120/120 | sec | (ads/des)Equil | timeout:360/360 | sec | (ads/des)
Analysis | Time: | 725.7 | min | End | of | run: | 2018-04-23 | 19:47 | Instrument: | Nova | Station | B
Cell | ID: | 0
| Data | Reduction | Parameters
DFT | method | Calc. | Model: | N2 | at | 77 | K | on | silica | (cylindr. | pore, | NLDFT | equilibrium | model) | model)
| Rel. | press. | range: | 0 | - | 1 | Moving | pt. | avg: | off
Adsorbate | Nitrogen | Temperature | 77.350K
| Molec. | Wt.: | 28.013 | Cross | Section: | 16.2 | Å² | Liquid | Density: | 0.808 | g/cc
| Pore | width | Cumulative | Cumulative | dV(log | d) | dS(log | d)
| Pore | Volume | Surface | Area
| nm | cc/g | m²/g | cc/g | m²/g
| 1.432 | 0.022697 | 93.788 | 0.09681 | 258.5
| 1.498 | 0.024591 | 98.847 | 0.093454 | 244.59
| 1.564 | 0.026275 | 103.15 | 0.08117 | 203.86
| 1.631 | 0.02759 | 106.38 | 0.084019 | 201.58
| 1.697 | 0.029253 | 110.3 | 0.10573 | 242.4
| 1.78 | 0.031604 | 115.58 | 0.12991 | 284.16
| 1.868 | 0.03467 | 122.15 | 0.21468 | 447.7
| 1.948 | 0.040012 | 133.12 | 0.34452 | 691.91
| 2.027 | 0.046893 | 146.69 | 0.34756 | 674.94
| 2.107 | 0.051856 | 156.12 | 0.27014 | 504.69
| 2.186 | 0.055752 | 163.25 | 0.219 | 394.55
| 2.266 | 0.058775 | 168.58 | 0.1887 | 327.77
| 2.345 | 0.061506 | 173.24 | 0.19185 | 321.67
| 2.425 | 0.064425 | 178.06 | 0.21709 | 352.12
| 2.504 | 0.067691 | 183.27 | 0.23456 | 369.06
| 2.583 | 0.070855 | 188.17 | 0.18358 | 278.22
| 2.703 | 0.073789 | 192.51 | 0.13504 | 196.17
| 2.822 | 0.076045 | 195.71 | 0.11612 | 161.46
| 2.941 | 0.078044 | 198.43 | 0.13713 | 182.26
| 3.06 | 0.080867 | 202.12 | 0.19458 | 248.92
| 3.179 | 0.08462 | 206.84 | 0.22125 | 273.58
| 3.298 | 0.088064 | 211.02 | 0.20842 | 248.56
| 3.418 | 0.091181 | 214.67 | 0.20082 | 231.15
| 3.537 | 0.094166 | 218.04 | 0.23033 | 255.76
| 3.656 | 0.097915 | 222.14 | 0.29414 | 316.24
| 3.775 | 0.10248 | 226.99 | 0.29031 | 301.33
| 3.934 | 0.10715 | 231.74 | 0.26326 | 262.53
| 4.093 | 0.11173 | 236.21 | 0.24254 | 233.12
| 4.252 | 0.11534 | 239.61 | 0.20691 | 191.4
| 4.411 | 0.11846 | 242.43 | 0.23345 | 207.47
| 4.57 | 0.12266 | 246.1 | 0.31217 | 268.18
| 4.728 | 0.12786 | 250.51 | 0.42915 | 356.18
| 4.887 | 0.13515 | 256.48 | 0.63699 | 508.34
| 5.086 | 0.14806 | 266.63 | 0.74599 | 575.84
| 5.285 | 0.16052 | 276.06 | 0.69424 | 516.91
| 5.483 | 0.17072 | 283.5 | 0.69914 | 500.46
| 5.682 | 0.18251 | 291.8 | 0.88667 | 612.38
| 5.88 | 0.19764 | 302.09 | 1.2537 | 836.41
| 6.079 | 0.21928 | 316.33 | 1.8366 | 1180.2
| 6.317 | 0.25482 | 338.83 | 2.4108 | 1495.9
| 6.556 | 0.29837 | 365.41 | 3.0646 | 1833.7
| 6.794 | 0.3517 | 396.81 | 3.9274 | 2268.9
| 7.032 | 0.41792 | 434.48 | 4.1665 | 2324.9
| 7.31 | 0.48416 | 470.72 | 3.4881 | 1878.9
| 7.588 | 0.5332 | 496.57 | 2.8094 | 1457.2
| 7.867 | 0.57376 | 517.19 | 2.469 | 1235.4
| 8.145 | 0.60916 | 534.58 | 1.8297 | 885.49
| 8.462 | 0.63169 | 545.23 | 1.0443 | 487.62
| 8.78 | 0.64321 | 550.48 | 0.52141 | 235.07
| 9.098 | 0.64811 | 552.63 | 0.29648 | 128.34
| 9.416 | 0.65221 | 554.37 | 0.2148 | 89.966
| 9.773 | 0.65478 | 555.43 | 0.13543 | 54.639
| 10.131 | 0.65652 | 556.11 | 0.11253 | 43.679
| 10.488 | 0.65823 | 556.76 | 0.10312 | 38.662
| 10.885 | 0.65973 | 557.32 | 0.081075 | 29.354
| 11.283 | 0.66081 | 557.7 | 0.066638 | 23.244
| 11.68 | 0.66177 | 558.03 | 0.061141 | 20.571
| 12.117 | 0.6627 | 558.33 | 0.054977 | 17.855
| 12.554 | 0.6635 | 558.59 | 0.058453 | 18.28
| 12.991 | 0.66447 | 558.89 | 0.058526 | 17.731
| 13.467 | 0.66528 | 559.13 | 0.056084 | 16.356
| 13.944 | 0.66619 | 559.39 | 0.054995 | 15.515
| 14.46 | 0.66698 | 559.61 | 0.047313 | 12.879
| 14.977 | 0.66766 | 559.79 | 0.043253 | 11.348
| 15.533 | 0.66832 | 559.96 | 0.043048 | 10.893
| 16.089 | 0.669 | 560.13 | 0.04478 | 10.928
| 16.685 | 0.66971 | 560.3 | 0.043707 | 10.308
| 17.281 | 0.67036 | 560.45 | 0.039299 | 8.9456
| 17.916 | 0.67093 | 560.58 | 0.031522 | 6.9388
| 18.552 | 0.67133 | 560.66 | 0.025643 | 5.4328
| 19.227 | 0.67172 | 560.74 | 0.032706 | 6.6625
| 19.902 | 0.67232 | 560.86 | 0.035548 | 7.0349
| 20.617 | 0.67279 | 560.96 | 0.02766 | 5.2814
| 21.372 | 0.67318 | 561.03 | 0.02697 | 4.9568
| 22.127 | 0.67362 | 561.11 | 0.02788 | 4.957
| 22.921 | 0.67403 | 561.18 | 0.0295 | 5.0479
| 23.755 | 0.67453 | 561.26 | 0.037894 | 6.2495
| 24.629 | 0.67521 | 561.37 | 0.038957 | 6.2329
| 25.503 | 0.67573 | 561.46 | 0.037235 | 5.7312
| 26.417 | 0.67634 | 561.55 | 0.038711 | 5.7627
| 27.37 | 0.67692 | 561.63 | 0.039893 | 5.7222
| 28.363 | 0.67758 | 561.72 | 0.038501 | 5.3432
| 29.396 | 0.67811 | 561.8 | 0.030552 | 4.093
| 30.468 | 0.67853 | 561.85 | 0.029396 | 3.7894
| 31.541 | 0.67901 | 561.91 | 0.031832 | 3.971
| 32.653 | 0.67948 | 561.97 | 0.028219 | 3.404
| 33.805 | 0.67986 | 562.02 | 0.02776 | 3.2233
| 34.997 | 0.68032 | 562.07 | 0.030274 | 3.4594
| DFT | method | summary
| Pore | volume | = | 0.68 | cc/g
| Surface | area | = | 562.068 | m²/g
| Lower | confidence | limit | = | 1.432 | nm
| Fitting | error | = | 0.483 | %
| Pore | width | (Mode(dLog)) | = | 7.032 | nm
| Moving | point | average | : | off