## Isotherm data
| Quantachrome | NovaWin | - | Data | Acquisition | and | Reduction
| for | NOVA | instruments
| ©1994-2013, | Quantachrome | Instruments
| version | 11.03
Analysis | Report
Operator: | quantachrome | Date:2018/04/26 | Operator: | chris | Date:2019/08/02
Sample | ID: | CP | Filename: | CP | S | 131-4-2 | 15RPM.qps
Sample | Desc: | Comment:
Sample | weight: | 0.087 | g | Sample | Volume: | 1 | cc
Outgas | Time: | 0 | hrs | OutgasTemp: | 0 | C
Analysis | gas: | Nitrogen | Bath | Temp: | 273 | K
Press. | Tolerance:0.050/0.050 | (ads/des)Equil | time: | 120/120 | sec | (ads/des)Equil | timeout:360/360 | sec | (ads/des)
Analysis | Time: | 682 | min | End | of | run: | 2018-04-26 | 21:51 | Instrument: | Nova | Station | A
Cell | ID: | 0
| Data | Reduction | Parameters
Adsorbate | Nitrogen | Temperature | 77.350K
| Molec. | Wt.: | 28.013 | Cross | Section: | 16.2 | Å² | Liquid | Density: | 0.808 | g/cc
| Relative | Volume | @ | STP
Pressure
cc/g
| 0.007894 | 95.573
| 0.009726 | 97.8708
| 0.017376 | 104.3018
| 0.041626 | 114.8967
| 0.049695 | 117.2019
| 0.073362 | 122.7524
| 0.088266 | 125.6407
| 0.1507 | 134.3592
| 0.194608 | 139.5225
| 0.248272 | 144.9923
| 0.287655 | 148.9748
| 0.34526 | 154.601
| 0.396154 | 159.9303
| 0.43699 | 164.04
| 0.486803 | 169.746
| 0.517325 | 174.0322
| 0.58731 | 183.4662
| 0.637489 | 193.6745
| 0.701628 | 213.2877
| 0.736827 | 219.7363
| 0.788427 | 226.3267
| 0.845222 | 232.6798
| 0.896262 | 238.3149
| 0.946099 | 243.4845
| 0.985669 | 252.2867
| 0.944592 | 246.1259
| 0.8998 | 243.8621
| 0.80037 | 238.8397
| 0.762081 | 236.7628
| 0.725344 | 235.1992
| 0.696134 | 234.0104
| 0.68282 | 233.6962
| 0.664742 | 233.1803
| 0.634608 | 231.7087
| 0.622525 | 230.4242
| 0.599396 | 228.0415
| 0.580542 | 225.2223
| 0.558535 | 221.9365
| 0.540273 | 219.1588
| 0.522627 | 216.6028
| 0.503435 | 212.8703
| 0.482617 | 190.677
| 0.461569 | 176.4671
| 0.443726 | 170.9161
| 0.419948 | 167.4411
| 0.400325 | 165.3039
| 0.287622 | 153.9347
| 0.204668 | 145.3533
| 0.094077 | 130.3884
| 0.045875 | 119.5987

## BET
| Quantachrome | NovaWin | - | Data | Acquisition | and | Reduction
| for | NOVA | instruments
| ©1994-2013, | Quantachrome | Instruments
| version | 11.03
Analysis | Report
Operator: | quantachrome | Date:2018/04/26 | Operator: | chris | Date:2019/08/02
Sample | ID: | CP | Filename: | CP | S | 131-4-2 | 15RPM.qps
Sample | Desc: | Comment:
Sample | weight: | 0.087 | g | Sample | Volume: | 1 | cc
Outgas | Time: | 0 | hrs | OutgasTemp: | 0 | C
Analysis | gas: | Nitrogen | Bath | Temp: | 273 | K
Press. | Tolerance:0.050/0.050 | (ads/des)Equil | time: | 120/120 | sec | (ads/des)Equil | timeout:360/360 | sec | (ads/des)
Analysis | Time: | 682 | min | End | of | run: | 2018-04-26 | 21:51 | Instrument: | Nova | Station | A
Cell | ID: | 0
| Data | Reduction | Parameters
Adsorbate | Nitrogen | Temperature | 77.350K
| Molec. | Wt.: | 28.013 | Cross | Section: | 16.2 | Å² | Liquid | Density: | 0.808 | g/cc
| Relative | Volume | @ | STP | 1 | / | [ | W((Po/P) | - | 1) | ]
Pressure
| P/Po | cc/g
| 0.017376 | 104.3018 | 0.13565
| 0.041626 | 114.8967 | 0.30246
| 0.049695 | 117.2019 | 0.357
| 0.073362 | 122.7524 | 0.51604
| 0.088266 | 125.6407 | 0.61652
| 0.1507 | 134.3592 | 1.0567
| 0.194608 | 139.5225 | 1.3857
| BET | summary
| Slope | = | 7.03
| Intercept | = | 0.006031
| Correlation | coefficient, | r | = | 0.999825
| C | constant= | 1166.631
| Surface | Area | = | 494.969 | m²/g

## T-plot
| Quantachrome | NovaWin | - | Data | Acquisition | and | Reduction
| for | NOVA | instruments
| ©1994-2013, | Quantachrome | Instruments
| version | 11.03
Analysis | Report
Operator: | quantachrome | Date:2018/04/26 | Operator: | chris | Date:2019/08/02
Sample | ID: | CP | Filename: | CP | S | 131-4-2 | 15RPM.qps
Sample | Desc: | Comment:
Sample | weight: | 0.087 | g | Sample | Volume: | 1 | cc
Outgas | Time: | 0 | hrs | OutgasTemp: | 0 | C
Analysis | gas: | Nitrogen | Bath | Temp: | 273 | K
Press. | Tolerance:0.050/0.050 | (ads/des)Equil | time: | 120/120 | sec | (ads/des)Equil | timeout:360/360 | sec | (ads/des)
Analysis | Time: | 682 | min | End | of | run: | 2018-04-26 | 21:51 | Instrument: | Nova | Station | A
Cell | ID: | 0
| Data | Reduction | Parameters
t-Method | Calc. | method: | de | Boer
Adsorbate | Nitrogen | Temperature | 77.350K
| Molec. | Wt.: | 28.013 | Cross | Section: | 16.2 | Å² | Liquid | Density: | 0.808 | g/cc
| Relative | Thickness | Volume | @ | STP
Pressure
| (nm) | (cc/g)
| 0.248272 | 0.46788 | 144.992
| 0.287655 | 0.4932 | 148.975
| 0.34526 | 0.53117 | 154.601
| 0.396154 | 0.56637 | 159.93
| 0.43699 | 0.59624 | 164.04
| 0.486803 | 0.63528 | 169.746
| V-t | method | summary
| Thickness | method: | DeBoer
| Slope | = | 14.75
| Intercept | = | 76.166
| Correlation | coefficient, | r | = | 0.999865
| Micropore | volume | = | 0.118 | cc/g
| Micropore | area | = | 266.817 | m²/g
| External | surface | area | = | 228.152 | m²/g

## Total pore vol
| Quantachrome | NovaWin | - | Data | Acquisition | and | Reduction
| for | NOVA | instruments
| ©1994-2013, | Quantachrome | Instruments
| version | 11.03
Analysis | Report
Operator: | quantachrome | Date:2018/04/26 | Operator: | chris | Date:2019/08/02
Sample | ID: | CP | Filename: | CP | S | 131-4-2 | 15RPM.qps
Sample | Desc: | Comment:
Sample | weight: | 0.087 | g | Sample | Volume: | 1 | cc
Outgas | Time: | 0 | hrs | OutgasTemp: | 0 | C
Analysis | gas: | Nitrogen | Bath | Temp: | 273 | K
Press. | Tolerance:0.050/0.050 | (ads/des)Equil | time: | 120/120 | sec | (ads/des)Equil | timeout:360/360 | sec | (ads/des)
Analysis | Time: | 682 | min | End | of | run: | 2018-04-26 | 21:51 | Instrument: | Nova | Station | A
Cell | ID: | 0
| Data | Reduction | Parameters
Adsorbate | Nitrogen | Temperature | 77.350K
| Molec. | Wt.: | 28.013 | Cross | Section: | 16.2 | Å² | Liquid | Density: | 0.808 | g/cc
| Total | Pore | Volume | summary
| Total | Pore | Volume
| Total | pore | volume | = | 0.3902 | cc/g | for
| pores | smaller | than | 135.9 | nm | (Diameter)
| at | P/Po | = | 0.98567

## Desorption data
| Quantachrome | NovaWin | - | Data | Acquisition | and | Reduction
| for | NOVA | instruments
| ©1994-2013, | Quantachrome | Instruments
| version | 11.03
Analysis | Report
Operator: | quantachrome | Date:2018/04/26 | Operator: | chris | Date:2019/08/02
Sample | ID: | CP | Filename: | CP | S | 131-4-2 | 15RPM.qps
Sample | Desc: | Comment:
Sample | weight: | 0.087 | g | Sample | Volume: | 1 | cc
Outgas | Time: | 0 | hrs | OutgasTemp: | 0 | C
Analysis | gas: | Nitrogen | Bath | Temp: | 273 | K
Press. | Tolerance:0.050/0.050 | (ads/des)Equil | time: | 120/120 | sec | (ads/des)Equil | timeout:360/360 | sec | (ads/des)
Analysis | Time: | 682 | min | End | of | run: | 2018-04-26 | 21:51 | Instrument: | Nova | Station | A
Cell | ID: | 0
| Data | Reduction | Parameters
t-Method | Calc. | method: | de | Boer
BJH/DH | method | Moving | pt. | avg.: | off
Adsorbate | Nitrogen | Temperature | 77.350K
| Molec. | Wt.: | 28.013 | Cross | Section: | 16.2 | Å² | Liquid | Density: | 0.808 | g/cc
| Diameter | Pore | Volume | Pore | Surf | dV(d) | dS(d) | dV(logd) | dS(logd)
Area
| nm | cc/g | m²/g | cc/nm/g | m²/nm/g | cc/g | cc/g
| 1.3958 | 0.022145 | 63.463 | 0.080233 | 229.93 | 0.25702 | 736.56
| 1.8083 | 0.045871 | 115.95 | 0.043217 | 95.597 | 0.17855 | 394.97
| 2.3003 | 0.056722 | 134.81 | 0.024941 | 43.37 | 0.13171 | 229.03
| 2.8706 | 0.070687 | 154.27 | 0.019797 | 27.586 | 0.13019 | 181.41
| 3.295 | 0.073586 | 157.79 | 0.020211 | 24.536 | 0.15332 | 186.13
| 3.459 | 0.080222 | 165.47 | 0.035946 | 41.568 | 0.28623 | 330.99
| 3.625 | 0.095573 | 182.41 | 0.10422 | 115 | 0.86977 | 959.75
| 3.7909 | 0.14033 | 229.63 | 0.24244 | 255.81 | 2.1158 | 2232.5
| 3.981 | 0.21244 | 302.08 | 0.3686 | 370.36 | 3.3782 | 3394.3
| 4.1755 | 0.22338 | 312.56 | 0.056581 | 54.202 | 0.5439 | 521.03
| 4.3672 | 0.23057 | 319.15 | 0.037837 | 34.655 | 0.38042 | 348.43
| 4.5676 | 0.23843 | 326.03 | 0.037275 | 32.643 | 0.39197 | 343.26
| 4.8108 | 0.24768 | 333.73 | 0.033589 | 27.928 | 0.37198 | 309.28
| 5.0774 | 0.25561 | 339.97 | 0.030781 | 24.25 | 0.35979 | 283.45
| 5.38 | 0.26207 | 344.78 | 0.018588 | 13.82 | 0.23018 | 171.14
| 5.6526 | 0.26556 | 347.24 | 0.017641 | 12.484 | 0.22959 | 162.47
| 6.0259 | 0.26918 | 349.65 | 0.006597 | 4.3791 | 0.091472 | 60.719
| 6.4883 | 0.2703 | 350.34 | 0.0029865 | 1.8412 | 0.044605 | 27.499
| 6.8275 | 0.27093 | 350.71 | 0.0020902 | 1.2246 | 0.032854 | 19.248
| 7.3591 | 0.27364 | 352.18 | 0.0035564 | 1.933 | 0.060209 | 32.726
| 8.3409 | 0.27713 | 353.85 | 0.0029034 | 1.3924 | 0.055665 | 26.695
| 9.7909 | 0.28178 | 355.75 | 0.0027371 | 1.1182 | 0.061552 | 25.147
| 15.6806 | 0.29188 | 358.33 | 0.0010018 | 0.25556 | 0.034889 | 8.8999
| 28.6436 | 0.29613 | 358.92 | 0.00026832 | 0.037471 | 0.017236 | 2.407
| BJH | desorption | summary
| Surface | Area | = | 358.922 | m²/g
| Pore | Volume | = | 0.296 | cc/g
| Pore | Diameter | Dv(d) | = | 3.981 | nm

## DFT
| Quantachrome | NovaWin | - | Data | Acquisition | and | Reduction
| for | NOVA | instruments
| ©1994-2013, | Quantachrome | Instruments
| version | 11.03
Analysis | Report
Operator: | quantachrome | Date:2018/04/26 | Operator: | chris | Date:2019/08/02
Sample | ID: | CP | Filename: | CP | S | 131-4-2 | 15RPM.qps
Sample | Desc: | Comment:
Sample | weight: | 0.087 | g | Sample | Volume: | 1 | cc
Outgas | Time: | 0 | hrs | OutgasTemp: | 0 | C
Analysis | gas: | Nitrogen | Bath | Temp: | 273 | K
Press. | Tolerance:0.050/0.050 | (ads/des)Equil | time: | 120/120 | sec | (ads/des)Equil | timeout:360/360 | sec | (ads/des)
Analysis | Time: | 682 | min | End | of | run: | 2018-04-26 | 21:51 | Instrument: | Nova | Station | A
Cell | ID: | 0
| Data | Reduction | Parameters
DFT | method | Calc. | Model: | N2 | at | 77 | K | on | silica | (cylindr. | pore, | NLDFT | equilibrium | model) | model)
| Rel. | press. | range: | 0 | - | 1 | Moving | pt. | avg: | off
Adsorbate | Nitrogen | Temperature | 77.350K
| Molec. | Wt.: | 28.013 | Cross | Section: | 16.2 | Å² | Liquid | Density: | 0.808 | g/cc
| Pore | width | Cumulative | Cumulative | dV(log | d) | dS(log | d)
| Pore | Volume | Surface | Area
| nm | cc/g | m²/g | cc/g | m²/g
| 1.432 | 0.071936 | 300.03 | 0.33605 | 897.33
| 1.498 | 0.078512 | 317.59 | 0.30937 | 810.57
| 1.564 | 0.083783 | 331.07 | 0.22138 | 557.93
| 1.631 | 0.086691 | 338.2 | 0.13621 | 328.88
| 1.697 | 0.088611 | 342.73 | 0.085929 | 198.66
| 1.78 | 0.089953 | 345.74 | 0.064535 | 141.6
| 1.868 | 0.091302 | 348.63 | 0.1439 | 298.5
| 1.948 | 0.095589 | 357.43 | 0.39005 | 779.39
| 2.027 | 0.10514 | 376.28 | 0.44086 | 857.94
| 2.107 | 0.11061 | 386.67 | 0.26972 | 504.98
| 2.186 | 0.11399 | 392.84 | 0.17661 | 318.65
| 2.266 | 0.11619 | 396.74 | 0.14006 | 243.21
| 2.345 | 0.11826 | 400.26 | 0.15229 | 255.15
| 2.425 | 0.12068 | 404.25 | 0.20602 | 333.52
| 2.504 | 0.12413 | 409.76 | 0.25509 | 401.18
| 2.583 | 0.12767 | 415.25 | 0.21545 | 326.17
| 2.703 | 0.13128 | 420.59 | 0.15955 | 232.02
| 2.822 | 0.1338 | 424.17 | 0.11632 | 162.15
| 2.941 | 0.13554 | 426.54 | 0.096826 | 129.19
| 3.06 | 0.13721 | 428.71 | 0.12052 | 154.05
| 3.179 | 0.13962 | 431.74 | 0.14349 | 177.4
| 3.298 | 0.14187 | 434.48 | 0.12848 | 153.41
| 3.418 | 0.14366 | 436.57 | 0.1162 | 133.73
| 3.537 | 0.14541 | 438.54 | 0.15003 | 166.34
| 3.656 | 0.14805 | 441.43 | 0.19299 | 207.72
| 3.775 | 0.15086 | 444.42 | 0.17001 | 176.65
| 3.934 | 0.15346 | 447.06 | 0.14877 | 148.31
| 4.093 | 0.15609 | 449.63 | 0.13647 | 131.23
| 4.252 | 0.15807 | 451.49 | 0.10765 | 99.681
| 4.411 | 0.15959 | 452.87 | 0.13683 | 121.29
| 4.57 | 0.16235 | 455.29 | 0.23682 | 203.04
| 4.728 | 0.16672 | 458.99 | 0.45912 | 379.92
| 4.887 | 0.17572 | 466.35 | 1.3202 | 1047.4
| 5.086 | 0.20857 | 492.19 | 2.5281 | 1942
| 5.285 | 0.26169 | 532.39 | 2.8295 | 2108.7
| 5.483 | 0.30093 | 561.02 | 1.6088 | 1164.4
| 5.682 | 0.31229 | 569.01 | 0.57642 | 400.99
| 5.88 | 0.31843 | 573.19 | 0.41418 | 277.2
| 6.079 | 0.32444 | 577.14 | 0.41055 | 264.75
| 6.317 | 0.33122 | 581.43 | 0.37324 | 232.49
| 6.556 | 0.33669 | 584.77 | 0.29562 | 177.75
| 6.794 | 0.34056 | 587.05 | 0.24808 | 143.66
| 7.032 | 0.34424 | 589.14 | 0.1973 | 110.46
| 7.31 | 0.34683 | 590.57 | 0.10599 | 57.446
| 7.588 | 0.34774 | 591.04 | 0.052154 | 27.048
| 7.867 | 0.3485 | 591.43 | 0.038742 | 19.453
| 8.145 | 0.34893 | 591.64 | 0.020373 | 9.8828
| 8.462 | 0.34914 | 591.74 | 0.018747 | 8.6526
| 8.78 | 0.34954 | 591.92 | 0.03268 | 14.57
| 9.098 | 0.35017 | 592.2 | 0.040353 | 17.449
| 9.416 | 0.35077 | 592.45 | 0.040113 | 16.717
| 9.773 | 0.35142 | 592.72 | 0.038141 | 15.356
| 10.131 | 0.35198 | 592.94 | 0.036811 | 14.285
| 10.488 | 0.35255 | 593.16 | 0.038339 | 14.341
| 10.885 | 0.35318 | 593.39 | 0.046094 | 16.598
| 11.283 | 0.35401 | 593.68 | 0.05288 | 18.437
| 11.68 | 0.35479 | 593.95 | 0.050203 | 16.885
| 12.117 | 0.35556 | 594.21 | 0.044806 | 14.558
| 12.554 | 0.3562 | 594.41 | 0.04354 | 13.631
| 12.991 | 0.35688 | 594.62 | 0.040941 | 12.406
| 13.467 | 0.35745 | 594.79 | 0.038635 | 11.27
| 13.944 | 0.35807 | 594.97 | 0.037467 | 10.57
| 14.46 | 0.3586 | 595.11 | 0.03219 | 8.7627
| 14.977 | 0.35907 | 595.24 | 0.029432 | 7.7219
| 15.533 | 0.35952 | 595.35 | 0.029252 | 7.4017
| 16.089 | 0.35998 | 595.47 | 0.030375 | 7.4116
| 16.685 | 0.36046 | 595.58 | 0.029675 | 6.9982
| 17.281 | 0.3609 | 595.69 | 0.026637 | 6.0631
| 17.916 | 0.36129 | 595.77 | 0.021064 | 4.6378
| 18.552 | 0.36155 | 595.83 | 0.017447 | 3.6955
| 19.227 | 0.36182 | 595.89 | 0.022488 | 4.5817
| 19.902 | 0.36223 | 595.97 | 0.023896 | 4.7296
| 20.617 | 0.36255 | 596.03 | 0.018627 | 3.5558
| 21.372 | 0.36281 | 596.08 | 0.018497 | 3.4
| 22.127 | 0.36311 | 596.13 | 0.018825 | 3.3482
| 22.921 | 0.36338 | 596.18 | 0.018426 | 3.1554
| 23.755 | 0.36368 | 596.23 | 0.018759 | 3.1033
| 24.629 | 0.36397 | 596.28 | 0.016361 | 2.6187
| 25.503 | 0.36419 | 596.31 | 0.015522 | 2.3883
| 26.417 | 0.36444 | 596.35 | 0.016137 | 2.4009
| 27.37 | 0.36468 | 596.38 | 0.016638 | 2.3865
| 28.363 | 0.36495 | 596.42 | 0.015979 | 2.218
| 29.396 | 0.36518 | 596.45 | 0.012676 | 1.7
| 30.468 | 0.36535 | 596.48 | 0.012217 | 1.5744
| 31.541 | 0.36555 | 596.5 | 0.013234 | 1.6497
| 32.653 | 0.36575 | 596.53 | 0.011715 | 1.4131
| 33.805 | 0.3659 | 596.54 | 0.011296 | 1.3116
| 34.997 | 0.36609 | 596.57 | 0.011834 | 1.3298
| 36.228 | 0.36626 | 596.58 | 0.010318 | 1.1214
| 37.499 | 0.3664 | 596.6 | 0.011353 | 1.1881
| 38.81 | 0.3666 | 596.62 | 0.013583 | 1.4028
| DFT | method | summary
| Pore | volume | = | 0.367 | cc/g
| Surface | area | = | 596.62 | m²/g
| Lower | confidence | limit | = | 1.432 | nm
| Fitting | error | = | 0.34 | %
| Pore | width | (Mode(dLog)) | = | 5.285 | nm
| Moving | point | average | : | off