## Isotherm data
| Quantachrome | NovaWin | - | Data | Acquisition | and | Reduction
| for | NOVA | instruments
| ©1994-2013, | Quantachrome | Instruments
| version | 11.03
Analysis | Report
Operator: | quantachrome | Date:2018/04/23 | Operator: | chris | Date:2019/08/01
Sample | ID: | CP | Filename: | CP | S | 131-2-3 | 70C | high | res.qps |  |  |  | HIGH | RES.qps
Sample | Desc: | Comment:
Sample | weight: | 0.0532 | g | Sample | Volume: | 1 | cc
Outgas | Time: | 0 | hrs | OutgasTemp: | 0 | C
Analysis | gas: | Nitrogen | Bath | Temp: | 273 | K
Press. | Tolerance:0.050/0.050 | (ads/des)Equil | time: | 120/120 | sec | (ads/des)Equil | timeout:360/360 | sec | (ads/des)
Analysis | Time: | 720.6 | min | End | of | run: | 2018-04-23 | 19:42 | Instrument: | Nova | Station | A
Cell | ID: | 0
| Data | Reduction | Parameters
Adsorbate | Nitrogen | Temperature | 77.350K
| Molec. | Wt.: | 28.013 | Cross | Section: | 16.2 | Å² | Liquid | Density: | 0.808 | g/cc
| Relative | Volume | @ | STP
Pressure
cc/g
| 0.001994 | 72.9886
| 0.005189 | 82.5719
| 0.021172 | 98.0148
| 0.039313 | 106.14
| 0.048976 | 109.2186
| 0.075474 | 115.8124
| 0.091333 | 118.942
| 0.147024 | 127.9151
| 0.19544 | 134.5356
| 0.246022 | 140.7767
| 0.288117 | 146.0079
| 0.347145 | 153.2376
| 0.398351 | 159.7768
| 0.435065 | 164.7466
| 0.487168 | 172.2864
| 0.516122 | 176.855
| 0.589165 | 190.3424
| 0.636864 | 204.9494
| 0.696709 | 239.9925
| 0.739465 | 270.2903
| 0.787714 | 284.1721
| 0.846305 | 296.0442
| 0.89554 | 306.0211
| 0.951211 | 323.7779
| 0.988026 | 350.9663
| 0.933141 | 340.3102
| 0.897758 | 337.369
| 0.801883 | 329.8391
| 0.76226 | 327.0205
| 0.730442 | 323.8377
| 0.70004 | 318.3697
| 0.681523 | 311.5501
| 0.664058 | 301.3218
| 0.64178 | 280.1311
| 0.623238 | 260.5346
| 0.601784 | 241.1212
| 0.579016 | 225.8135
| 0.563292 | 219.146
| 0.542866 | 211.9039
| 0.521094 | 204.9664
| 0.50004 | 199.6886
| 0.479187 | 192.6548
| 0.461432 | 185.241
| 0.441111 | 179.3013
| 0.418157 | 175.2453
| 0.39862 | 172.4424
| 0.304703 | 159.382
| 0.194612 | 144.1878
| 0.089266 | 126.5595
| 0.045517 | 115.4862

## BET
| Quantachrome | NovaWin | - | Data | Acquisition | and | Reduction
| for | NOVA | instruments
| ©1994-2013, | Quantachrome | Instruments
| version | 11.03
Analysis | Report
Operator: | quantachrome | Date:2018/04/23 | Operator: | chris | Date:2019/08/01
Sample | ID: | CP | Filename: | CP | S | 131-2-3 | 70C | high | res.qps
Sample | Desc: | Comment:
Sample | weight: | 0.0532 | g | Sample | Volume: | 1 | cc
Outgas | Time: | 0 | hrs | OutgasTemp: | 0 | C
Analysis | gas: | Nitrogen | Bath | Temp: | 273 | K
Press. | Tolerance:0.050/0.050 | (ads/des)Equil | time: | 120/120 | sec | (ads/des)Equil | timeout:360/360 | sec | (ads/des)
Analysis | Time: | 720.6 | min | End | of | run: | 2018-04-23 | 19:42 | Instrument: | Nova | Station | A
Cell | ID: | 0
| Data | Reduction | Parameters
Adsorbate | Nitrogen | Temperature | 77.350K
| Molec. | Wt.: | 28.013 | Cross | Section: | 16.2 | Å² | Liquid | Density: | 0.808 | g/cc
| Relative | Volume | @ | STP | 1 | / | [ | W((Po/P) | - | 1) | ]
Pressure
| P/Po | cc/g
| 0.021172 | 98.0148 | 0.17657
| 0.039313 | 106.14 | 0.30848
| 0.048976 | 109.2186 | 0.37726
| 0.075474 | 115.8124 | 0.56399
| 0.091333 | 118.942 | 0.67614
| 0.147024 | 127.9151 | 1.0782
| 0.19544 | 134.5356 | 1.4447
| BET | summary
| Slope | = | 7.247
| Intercept | = | 0.02018
| Correlation | coefficient, | r | = | 0.999922
| C | constant= | 360.202
| Surface | Area | = | 479.203 | m²/g

## T-plot
| Quantachrome | NovaWin | - | Data | Acquisition | and | Reduction
| for | NOVA | instruments
| ©1994-2013, | Quantachrome | Instruments
| version | 11.03
Analysis | Report
Operator: | quantachrome | Date:2018/04/23 | Operator: | chris | Date:2019/08/01
Sample | ID: | CP | Filename: | CP | S | 131-2-3 | 70C | high | res.qps
Sample | Desc: | Comment:
Sample | weight: | 0.0532 | g | Sample | Volume: | 1 | cc
Outgas | Time: | 0 | hrs | OutgasTemp: | 0 | C
Analysis | gas: | Nitrogen | Bath | Temp: | 273 | K
Press. | Tolerance:0.050/0.050 | (ads/des)Equil | time: | 120/120 | sec | (ads/des)Equil | timeout:360/360 | sec | (ads/des)
Analysis | Time: | 720.6 | min | End | of | run: | 2018-04-23 | 19:42 | Instrument: | Nova | Station | A
Cell | ID: | 0
| Data | Reduction | Parameters
t-Method | Calc. | method: | de | Boer
Adsorbate | Nitrogen | Temperature | 77.350K
| Molec. | Wt.: | 28.013 | Cross | Section: | 16.2 | Å² | Liquid | Density: | 0.808 | g/cc
| Relative | Thickness | Volume | @ | STP
Pressure
| (nm) | (cc/g)
| 0.246022 | 0.46644 | 140.777
| 0.288117 | 0.4935 | 146.008
| 0.347145 | 0.53244 | 153.238
| 0.398351 | 0.56793 | 159.777
| 0.435065 | 0.59479 | 164.747
| 0.487168 | 0.63558 | 172.286
| V-t | method | summary
| Thickness | method: | DeBoer
| Slope | = | 18.587
| Intercept | = | 54.199
| Correlation | coefficient, | r | = | 0.999979
| Micropore | volume | = | 0.084 | cc/g
| Micropore | area | = | 191.698 | m²/g
| External | surface | area | = | 287.505 | m²/g

## Total pore vol
| Quantachrome | NovaWin | - | Data | Acquisition | and | Reduction
| for | NOVA | instruments
| ©1994-2013, | Quantachrome | Instruments
| version | 11.03
Analysis | Report
Operator: | quantachrome | Date:2018/04/23 | Operator: | chris | Date:2019/08/01
Sample | ID: | CP | Filename: | CP | S | 131-2-3 | 70C | high | res.qps
Sample | Desc: | Comment:
Sample | weight: | 0.0532 | g | Sample | Volume: | 1 | cc
Outgas | Time: | 0 | hrs | OutgasTemp: | 0 | C
Analysis | gas: | Nitrogen | Bath | Temp: | 273 | K
Press. | Tolerance:0.050/0.050 | (ads/des)Equil | time: | 120/120 | sec | (ads/des)Equil | timeout:360/360 | sec | (ads/des)
Analysis | Time: | 720.6 | min | End | of | run: | 2018-04-23 | 19:42 | Instrument: | Nova | Station | A
Cell | ID: | 0
| Data | Reduction | Parameters
Adsorbate | Nitrogen | Temperature | 77.350K
| Molec. | Wt.: | 28.013 | Cross | Section: | 16.2 | Å² | Liquid | Density: | 0.808 | g/cc
| Total | Pore | Volume | summary
| Total | Pore | Volume
| Total | pore | volume | = | 0.5429 | cc/g | for
| pores | smaller | than | 162.2 | nm | (Diameter)
| at | P/Po | = | 0.98803

## Desorption data
| Quantachrome | NovaWin | - | Data | Acquisition | and | Reduction
| for | NOVA | instruments
| ©1994-2013, | Quantachrome | Instruments
| version | 11.03
Analysis | Report
Operator: | quantachrome | Date:2018/04/23 | Operator: | chris | Date:2019/08/01
Sample | ID: | CP | Filename: | CP | S | 131-2-3 | 70C | high | res.qps
Sample | Desc: | Comment:
Sample | weight: | 0.0532 | g | Sample | Volume: | 1 | cc
Outgas | Time: | 0 | hrs | OutgasTemp: | 0 | C
Analysis | gas: | Nitrogen | Bath | Temp: | 273 | K
Press. | Tolerance:0.050/0.050 | (ads/des)Equil | time: | 120/120 | sec | (ads/des)Equil | timeout:360/360 | sec | (ads/des)
Analysis | Time: | 720.6 | min | End | of | run: | 2018-04-23 | 19:42 | Instrument: | Nova | Station | A
Cell | ID: | 0
| Data | Reduction | Parameters
t-Method | Calc. | method: | de | Boer
BJH/DH | method | Moving | pt. | avg.: | off
Adsorbate | Nitrogen | Temperature | 77.350K
| Molec. | Wt.: | 28.013 | Cross | Section: | 16.2 | Å² | Liquid | Density: | 0.808 | g/cc
| Diameter | Pore | Volume | Pore | Surf | dV(d) | dS(d) | dV(logd) | dS(logd)
Area
| nm | cc/g | m²/g | cc/nm/g | m²/nm/g | cc/g | cc/g
| 1.382 | 0.014861 | 43.012 | 0.058704 | 169.91 | 0.18628 | 539.17
| 1.7707 | 0.032738 | 83.397 | 0.034105 | 77.046 | 0.13803 | 311.81
| 2.3236 | 0.045868 | 106 | 0.022574 | 38.862 | 0.12014 | 206.83
| 2.9128 | 0.057297 | 121.7 | 0.019152 | 26.301 | 0.128 | 175.78
| 3.2822 | 0.059728 | 124.66 | 0.0171 | 20.84 | 0.12922 | 157.47
| 3.4418 | 0.065181 | 131 | 0.03079 | 35.783 | 0.24396 | 283.52
| 3.6139 | 0.078191 | 145.4 | 0.077874 | 86.194 | 0.6479 | 717.12
| 3.7749 | 0.097193 | 165.53 | 0.12272 | 130.04 | 1.0665 | 1130.2
| 3.9491 | 0.11369 | 182.24 | 0.085152 | 86.249 | 0.77416 | 784.13
| 4.1511 | 0.12409 | 192.26 | 0.049465 | 47.665 | 0.4727 | 455.5
| 4.3738 | 0.13947 | 206.33 | 0.065466 | 59.871 | 0.65914 | 602.82
| 4.6109 | 0.15607 | 220.72 | 0.069357 | 60.168 | 0.73619 | 638.66
| 4.8296 | 0.17213 | 234.03 | 0.081066 | 67.141 | 0.90137 | 746.54
| 5.0845 | 0.2126 | 265.87 | 0.12983 | 102.14 | 1.5195 | 1195.4
| 5.4028 | 0.26556 | 305.08 | 0.16305 | 120.71 | 2.0277 | 1501.3
| 5.7198 | 0.31949 | 342.79 | 0.17443 | 121.98 | 2.2967 | 1606.2
| 6.0807 | 0.37734 | 380.84 | 0.14017 | 92.206 | 1.9618 | 1290.5
| 6.4674 | 0.40465 | 397.73 | 0.075714 | 46.828 | 1.1272 | 697.17
| 6.8602 | 0.42242 | 408.1 | 0.041837 | 24.394 | 0.66065 | 385.21
| 7.4802 | 0.43599 | 415.35 | 0.016643 | 8.9 | 0.28638 | 153.14
| 8.4185 | 0.44343 | 418.89 | 0.007012 | 3.3317 | 0.13574 | 64.497
| 9.8341 | 0.44965 | 421.42 | 0.0035145 | 1.4295 | 0.079367 | 32.282
| 15.522 | 0.46487 | 425.34 | 0.0015846 | 0.40835 | 0.054779 | 14.116
| 25.4295 | 0.47053 | 426.23 | 0.00055443 | 0.08721 | 0.032023 | 5.0371
| BJH | desorption | summary
| Surface | Area | = | 426.233 | m²/g
| Pore | Volume | = | 0.471 | cc/g
| Pore | Diameter | Dv(d) | = | 5.72 | nm

## DFT
| Quantachrome | NovaWin | - | Data | Acquisition | and | Reduction
| for | NOVA | instruments
| ©1994-2013, | Quantachrome | Instruments
| version | 11.03
Analysis | Report
Operator: | quantachrome | Date:2018/04/23 | Operator: | chris | Date:2019/08/01
Sample | ID: | CP | Filename: | CP | S | 131-2-3 | 70C | high | res.qps
Sample | Desc: | Comment:
Sample | weight: | 0.0532 | g | Sample | Volume: | 1 | cc
Outgas | Time: | 0 | hrs | OutgasTemp: | 0 | C
Analysis | gas: | Nitrogen | Bath | Temp: | 273 | K
Press. | Tolerance:0.050/0.050 | (ads/des)Equil | time: | 120/120 | sec | (ads/des)Equil | timeout:360/360 | sec | (ads/des)
Analysis | Time: | 720.6 | min | End | of | run: | 2018-04-23 | 19:42 | Instrument: | Nova | Station | A
Cell | ID: | 0
| Data | Reduction | Parameters
DFT | method | Calc. | Model: | N2 | at | 77 | K | on | silica | (cylindr. | pore, | NLDFT | equilibrium | model) | model)
| Rel. | press. | range: | 0 | - | 1 | Moving | pt. | avg: | off
Adsorbate | Nitrogen | Temperature | 77.350K
| Molec. | Wt.: | 28.013 | Cross | Section: | 16.2 | Å² | Liquid | Density: | 0.808 | g/cc
| Pore | width | Cumulative | Cumulative | dV(log | d) | dS(log | d)
| Pore | Volume | Surface | Area
| nm | cc/g | m²/g | cc/g | m²/g
| 1.326 | 0.043863 | 196.39 | 0.11888 | 344.84
| 1.379 | 0.045886 | 202.26 | 0.079199 | 227.73
| 1.432 | 0.046508 | 204 | 0.017295 | 48.311
| 1.498 | 0.046508 | 204 | 0 | 0
| 1.564 | 0.046508 | 204 | 0 | 0
| 1.631 | 0.046508 | 204 | 0 | 0
| 1.697 | 0.046508 | 204 | 0.017495 | 39.315
| 1.78 | 0.047172 | 205.49 | 0.062044 | 134.54
| 1.868 | 0.049095 | 209.61 | 0.22299 | 462.2
| 1.948 | 0.055906 | 223.6 | 0.52434 | 1050.1
| 2.027 | 0.067697 | 246.86 | 0.53882 | 1048.8
| 2.107 | 0.074267 | 259.34 | 0.3239 | 606.42
| 2.186 | 0.07832 | 266.75 | 0.20306 | 366.73
| 2.266 | 0.080683 | 270.92 | 0.14051 | 244.29
| 2.345 | 0.082604 | 274.2 | 0.14346 | 240.31
| 2.425 | 0.084908 | 278 | 0.17633 | 285.88
| 2.504 | 0.087628 | 282.35 | 0.19276 | 303.36
| 2.583 | 0.090192 | 286.32 | 0.14516 | 220.12
| 2.703 | 0.092449 | 289.66 | 0.092104 | 134.22
| 2.822 | 0.093732 | 291.48 | 0.058584 | 81.685
| 2.941 | 0.094596 | 292.65 | 0.07476 | 99.026
| 3.06 | 0.096361 | 294.96 | 0.14787 | 188.61
| 3.179 | 0.099593 | 299.02 | 0.18461 | 228.42
| 3.298 | 0.10237 | 302.39 | 0.15956 | 190.47
| 3.418 | 0.10462 | 305.02 | 0.13535 | 155.99
| 3.537 | 0.10648 | 307.13 | 0.11425 | 127.34
| 3.656 | 0.10796 | 308.74 | 0.14455 | 154.96
| 3.775 | 0.11057 | 311.51 | 0.18492 | 191.54
| 3.934 | 0.11384 | 314.84 | 0.19267 | 191.98
| 4.093 | 0.11733 | 318.25 | 0.18151 | 174.54
| 4.252 | 0.11997 | 320.73 | 0.14418 | 133.5
| 4.411 | 0.12202 | 322.59 | 0.16369 | 145.34
| 4.57 | 0.1251 | 325.29 | 0.25263 | 216.72
| 4.728 | 0.12963 | 329.12 | 0.4389 | 363.53
| 4.887 | 0.13788 | 335.87 | 0.8421 | 670.62
| 5.086 | 0.15633 | 350.38 | 1.0568 | 815.92
| 5.285 | 0.17381 | 363.62 | 0.88826 | 662.65
| 5.483 | 0.18532 | 372.01 | 0.73365 | 525.82
| 5.682 | 0.19689 | 380.16 | 0.77827 | 538.47
| 5.88 | 0.20895 | 388.36 | 0.87381 | 584.13
| 6.079 | 0.22252 | 397.29 | 1.0822 | 696.09
| 6.317 | 0.24264 | 410.03 | 1.375 | 853.07
| 6.556 | 0.26763 | 425.28 | 1.7239 | 1031.9
| 6.794 | 0.29714 | 442.65 | 2.263 | 1306.6
| 7.032 | 0.33652 | 465.05 | 2.5178 | 1404.5
| 7.31 | 0.37719 | 487.3 | 2.129 | 1147
| 7.588 | 0.40688 | 502.95 | 1.7289 | 896.48
| 7.867 | 0.43233 | 515.89 | 1.5353 | 768.33
| 8.145 | 0.45411 | 526.59 | 1.1189 | 541.54
| 8.462 | 0.46775 | 533.04 | 0.68458 | 319.05
| 8.78 | 0.47643 | 536.99 | 0.42023 | 189.15
| 9.098 | 0.48098 | 538.99 | 0.27977 | 121.07
| 9.416 | 0.48493 | 540.67 | 0.22032 | 92.144
| 9.773 | 0.48783 | 541.86 | 0.1416 | 57.226
| 10.131 | 0.48943 | 542.49 | 0.10379 | 40.284
| 10.488 | 0.49101 | 543.09 | 0.095995 | 35.984
| 10.885 | 0.49242 | 543.61 | 0.07604 | 27.532
| 11.283 | 0.49342 | 543.97 | 0.062318 | 21.737
| 11.68 | 0.49433 | 544.28 | 0.057479 | 19.335
| 12.117 | 0.4952 | 544.57 | 0.051558 | 16.749
| 12.554 | 0.49594 | 544.8 | 0.055597 | 17.38
| 12.991 | 0.49689 | 545.09 | 0.058545 | 17.725
| 13.467 | 0.49773 | 545.34 | 0.057641 | 16.815
| 13.944 | 0.49866 | 545.61 | 0.056011 | 15.803
| 14.46 | 0.49946 | 545.83 | 0.048159 | 13.107
| 14.977 | 0.50015 | 546.02 | 0.044086 | 11.566
| 15.533 | 0.50083 | 546.19 | 0.043789 | 11.081
| 16.089 | 0.50151 | 546.36 | 0.045461 | 11.095
| 16.685 | 0.50224 | 546.54 | 0.044458 | 10.485
| 17.281 | 0.50289 | 546.69 | 0.039926 | 9.0857
| 17.916 | 0.50348 | 546.82 | 0.031564 | 6.9507
| 18.552 | 0.50387 | 546.9 | 0.026117 | 5.5303
| 19.227 | 0.50428 | 546.99 | 0.033708 | 6.8686
| 19.902 | 0.5049 | 547.11 | 0.035923 | 7.1135
| 20.617 | 0.50537 | 547.2 | 0.02798 | 5.3406
| 21.372 | 0.50576 | 547.28 | 0.027662 | 5.0821
| 22.127 | 0.50622 | 547.36 | 0.028268 | 5.0273
| 22.921 | 0.50662 | 547.43 | 0.028288 | 4.844
| 23.755 | 0.50709 | 547.51 | 0.030162 | 4.9883
| 24.629 | 0.50756 | 547.58 | 0.02676 | 4.2833
| 25.503 | 0.50791 | 547.64 | 0.024972 | 3.8422
| 26.417 | 0.50832 | 547.7 | 0.025956 | 3.863
| 27.37 | 0.50871 | 547.76 | 0.026782 | 3.8418
| 28.363 | 0.50915 | 547.82 | 0.025813 | 3.5838
| 29.396 | 0.50951 | 547.87 | 0.02047 | 2.7424
| 30.468 | 0.50979 | 547.9 | 0.01973 | 2.5422
| 31.541 | 0.51011 | 547.95 | 0.021346 | 2.6622
| 32.653 | 0.51043 | 547.98 | 0.021341 | 2.5687
| 33.805 | 0.51076 | 548.02 | 0.021775 | 2.578
| DFT | method | summary
| Pore | volume | = | 0.511 | cc/g
| Surface | area | = | 548.023 | m²/g
| Lower | confidence | limit | = | 1.326 | nm
| Fitting | error | = | 0.435 | %
| Pore | width | (Mode(dLog)) | = | 7.032 | nm
| Moving | point | average | : | off