## Isotherm data
| Quantachrome | NovaWin | - | Data | Acquisition | and | Reduction
| for | NOVA | instruments
| ©1994-2013, | Quantachrome | Instruments
| version | 11.03
Analysis | Report
Operator: | quantachrome | Date:2018/04/21 | Operator: | chris | Date:2019/08/01
Sample | ID: | CP | Filename: | CP | S | 131-2-2 | 60C | high | res.qps
Sample | Desc: | Comment:
Sample | weight: | 0.0732 | g | Sample | Volume: | 1 | cc
Outgas | Time: | 0 | hrs | OutgasTemp: | 0 | C
Analysis | gas: | Nitrogen | Bath | Temp: | 273 | K
Press. | Tolerance:0.050/0.050 | (ads/des)Equil | time: | 120/120 | sec | (ads/des)Equil | timeout:360/360 | sec | (ads/des)
Analysis | Time: | 704 | min | End | of | run: | 2018-04-21 | 22:49 | Instrument: | Nova | Station | B
Cell | ID: | 0
| Data | Reduction | Parameters
Adsorbate | Nitrogen | Temperature | 77.350K
| Molec. | Wt.: | 28.013 | Cross | Section: | 16.2 | Å² | Liquid | Density: | 0.808 | g/cc
| Relative | Volume | @ | STP
Pressure
cc/g
| 0.004783 | 70.0485
| 0.006759 | 73.4081
| 0.020011 | 84.1037
| 0.038178 | 91.5046
| 0.051127 | 95.1599
| 0.07106 | 99.6047
| 0.08719 | 102.7707
| 0.152386 | 112.1198
| 0.190178 | 116.9608
| 0.245403 | 123.4523
| 0.285797 | 128.332
| 0.346391 | 134.8432
| 0.400302 | 141.9656
| 0.439746 | 147.4286
| 0.488115 | 154.7364
| 0.516318 | 160.721
| 0.585721 | 174.0032
| 0.642017 | 190.9621
| 0.697498 | 226.6584
| 0.741923 | 255.3615
| 0.785742 | 269.9739
| 0.848315 | 280.0241
| 0.895314 | 288.1766
| 0.946791 | 299.2293
| 0.9876 | 314.9155
| 0.93392 | 308.6842
| 0.899105 | 306.4714
| 0.801393 | 301.1276
| 0.762886 | 297.6579
| 0.730651 | 294.3469
| 0.702331 | 288.5457
| 0.683198 | 281.7157
| 0.659985 | 268.2404
| 0.644548 | 255.3039
| 0.624928 | 237.6866
| 0.604444 | 221.5131
| 0.584123 | 207.6596
| 0.559698 | 196.3818
| 0.542679 | 190.2035
| 0.523848 | 184.3961
| 0.501931 | 178.7081
| 0.481576 | 173.0546
| 0.464836 | 165.2
| 0.443802 | 159.0346
| 0.419703 | 155.127
| 0.396367 | 151.9269
| 0.291187 | 138.242
| 0.192169 | 125.5416
| 0.090804 | 110.3509
| 0.043395 | 99.7516

## BET
| Quantachrome | NovaWin | - | Data | Acquisition | and | Reduction
| for | NOVA | instruments
| ©1994-2013, | Quantachrome | Instruments
| version | 11.03
Analysis | Report
Operator: | quantachrome | Date:2018/04/21 | Operator: | chris | Date:2019/08/01
Sample | ID: | CP | Filename: | CP | S | 131-2-2 | 60C | high | res.qps
Sample | Desc: | Comment:
Sample | weight: | 0.0732 | g | Sample | Volume: | 1 | cc
Outgas | Time: | 0 | hrs | OutgasTemp: | 0 | C
Analysis | gas: | Nitrogen | Bath | Temp: | 273 | K
Press. | Tolerance:0.050/0.050 | (ads/des)Equil | time: | 120/120 | sec | (ads/des)Equil | timeout:360/360 | sec | (ads/des)
Analysis | Time: | 704 | min | End | of | run: | 2018-04-21 | 22:49 | Instrument: | Nova | Station | B
Cell | ID: | 0
| Data | Reduction | Parameters
Adsorbate | Nitrogen | Temperature | 77.350K
| Molec. | Wt.: | 28.013 | Cross | Section: | 16.2 | Å² | Liquid | Density: | 0.808 | g/cc
| Relative | Volume | @ | STP | 1 | / | [ | W((Po/P) | - | 1) | ]
Pressure
| P/Po | cc/g
| 0.020011 | 84.1037 | 0.19426
| 0.038178 | 91.5046 | 0.34708
| 0.051127 | 95.1599 | 0.45304
| 0.07106 | 99.6047 | 0.61448
| 0.08719 | 102.7707 | 0.74365
| 0.152386 | 112.1198 | 1.283
| 0.190178 | 116.9608 | 1.6065
| BET | summary
| Slope | = | 8.269
| Intercept | = | 0.02814
| Correlation | coefficient, | r | = | 0.999966
| C | constant= | 294.836
| Surface | Area | = | 419.74 | m²/g

## T-plot
| Quantachrome | NovaWin | - | Data | Acquisition | and | Reduction
| for | NOVA | instruments
| ©1994-2013, | Quantachrome | Instruments
| version | 11.03
Analysis | Report
Operator: | quantachrome | Date:2018/04/21 | Operator: | chris | Date:2019/08/01
Sample | ID: | CP | Filename: | CP | S | 131-2-2 | 60C | high | res.qps
Sample | Desc: | Comment:
Sample | weight: | 0.0732 | g | Sample | Volume: | 1 | cc
Outgas | Time: | 0 | hrs | OutgasTemp: | 0 | C
Analysis | gas: | Nitrogen | Bath | Temp: | 273 | K
Press. | Tolerance:0.050/0.050 | (ads/des)Equil | time: | 120/120 | sec | (ads/des)Equil | timeout:360/360 | sec | (ads/des)
Analysis | Time: | 704 | min | End | of | run: | 2018-04-21 | 22:49 | Instrument: | Nova | Station | B
Cell | ID: | 0
| Data | Reduction | Parameters
t-Method | Calc. | method: | de | Boer
Adsorbate | Nitrogen | Temperature | 77.350K
| Molec. | Wt.: | 28.013 | Cross | Section: | 16.2 | Å² | Liquid | Density: | 0.808 | g/cc
| Relative | Thickness | Volume | @ | STP
Pressure
| (nm) | (cc/g)
| 0.245403 | 0.46604 | 123.452
| 0.285797 | 0.492 | 128.332
| 0.346391 | 0.53193 | 134.843
| 0.400302 | 0.56933 | 141.966
| 0.439746 | 0.59832 | 147.429
| 0.488115 | 0.63635 | 154.736
| V-t | method | summary
| Thickness | method: | DeBoer
| Slope | = | 18.276
| Intercept | = | 38.125
| Correlation | coefficient, | r | = | 0.999644
| Micropore | volume | = | 0.059 | cc/g
| Micropore | area | = | 137.042 | m²/g
| External | surface | area | = | 282.697 | m²/g

## Total pore vol
| Quantachrome | NovaWin | - | Data | Acquisition | and | Reduction
| for | NOVA | instruments
| ©1994-2013, | Quantachrome | Instruments
| version | 11.03
Analysis | Report
Operator: | quantachrome | Date:2018/04/21 | Operator: | chris | Date:2019/08/01
Sample | ID: | CP | Filename: | CP | S | 131-2-2 | 60C | high | res.qps
Sample | Desc: | Comment:
Sample | weight: | 0.0732 | g | Sample | Volume: | 1 | cc
Outgas | Time: | 0 | hrs | OutgasTemp: | 0 | C
Analysis | gas: | Nitrogen | Bath | Temp: | 273 | K
Press. | Tolerance:0.050/0.050 | (ads/des)Equil | time: | 120/120 | sec | (ads/des)Equil | timeout:360/360 | sec | (ads/des)
Analysis | Time: | 704 | min | End | of | run: | 2018-04-21 | 22:49 | Instrument: | Nova | Station | B
Cell | ID: | 0
| Data | Reduction | Parameters
Adsorbate | Nitrogen | Temperature | 77.350K
| Molec. | Wt.: | 28.013 | Cross | Section: | 16.2 | Å² | Liquid | Density: | 0.808 | g/cc
| Total | Pore | Volume | summary
| Total | Pore | Volume
| Total | pore | volume | = | 0.4871 | cc/g | for
| pores | smaller | than | 156.7 | nm | (Diameter)
| at | P/Po | = | 0.9876

## Desorption data
| Quantachrome | NovaWin | - | Data | Acquisition | and | Reduction
| for | NOVA | instruments
| ©1994-2013, | Quantachrome | Instruments
| version | 11.03
Analysis | Report
Operator: | quantachrome | Date:2018/04/21 | Operator: | chris | Date:2019/08/01
Sample | ID: | CP | Filename: | CP | S | 131-2-2 | 60C | high | res.qps
Sample | Desc: | Comment:
Sample | weight: | 0.0732 | g | Sample | Volume: | 1 | cc
Outgas | Time: | 0 | hrs | OutgasTemp: | 0 | C
Analysis | gas: | Nitrogen | Bath | Temp: | 273 | K
Press. | Tolerance:0.050/0.050 | (ads/des)Equil | time: | 120/120 | sec | (ads/des)Equil | timeout:360/360 | sec | (ads/des)
Analysis | Time: | 704 | min | End | of | run: | 2018-04-21 | 22:49 | Instrument: | Nova | Station | B
Cell | ID: | 0
| Data | Reduction | Parameters
t-Method | Calc. | method: | de | Boer
BJH/DH | method | Moving | pt. | avg.: | off
Adsorbate | Nitrogen | Temperature | 77.350K
| Molec. | Wt.: | 28.013 | Cross | Section: | 16.2 | Å² | Liquid | Density: | 0.808 | g/cc
| Diameter | Pore | Volume | Pore | Surf | dV(d) | dS(d) | dV(logd) | dS(logd)
Area
| nm | cc/g | m²/g | cc/nm/g | m²/nm/g | cc/g | cc/g
| 1.379 | 0.011958 | 34.687 | 0.043421 | 125.95 | 0.13741 | 398.59
| 1.7687 | 0.024909 | 63.976 | 0.025698 | 58.118 | 0.10394 | 235.07
| 2.2792 | 0.035243 | 82.112 | 0.019984 | 35.072 | 0.10443 | 183.27
| 2.8665 | 0.047023 | 98.55 | 0.017917 | 25.002 | 0.11774 | 164.29
| 3.28 | 0.049926 | 102.09 | 0.017114 | 20.871 | 0.12923 | 157.59
| 3.4584 | 0.054918 | 107.86 | 0.026685 | 30.864 | 0.21245 | 245.72
| 3.6392 | 0.068867 | 123.2 | 0.079919 | 87.842 | 0.66956 | 735.94
| 3.8001 | 0.090101 | 145.55 | 0.14411 | 151.69 | 1.2609 | 1327.2
| 3.969 | 0.10256 | 158.11 | 0.065442 | 65.953 | 0.59797 | 602.63
| 4.1746 | 0.11448 | 169.53 | 0.054017 | 51.758 | 0.51911 | 497.4
| 4.387 | 0.12757 | 181.47 | 0.06409 | 58.436 | 0.64729 | 590.18
| 4.5881 | 0.14226 | 194.27 | 0.074229 | 64.715 | 0.78407 | 683.57
| 4.8414 | 0.17069 | 217.76 | 0.092046 | 76.048 | 1.0258 | 847.49
| 5.1374 | 0.20788 | 246.71 | 0.13139 | 102.3 | 1.5539 | 1209.8
| 5.4356 | 0.25184 | 279.06 | 0.14033 | 103.27 | 1.7559 | 1292.1
| 5.7576 | 0.30006 | 312.56 | 0.14575 | 101.26 | 1.9318 | 1342.1
| 6.0655 | 0.33527 | 335.78 | 0.1236 | 81.509 | 1.7259 | 1138.2
| 6.4461 | 0.37118 | 358.07 | 0.075383 | 46.777 | 1.1184 | 693.99
| 6.9064 | 0.38892 | 368.34 | 0.039922 | 23.122 | 0.63465 | 367.57
| 7.5113 | 0.40344 | 376.07 | 0.018968 | 10.101 | 0.32778 | 174.55
| 8.4334 | 0.41125 | 379.78 | 0.0072394 | 3.4337 | 0.14039 | 66.586
| 9.8329 | 0.41918 | 383 | 0.0046148 | 1.8773 | 0.10422 | 42.395
| 15.6391 | 0.42994 | 385.76 | 0.0010877 | 0.27819 | 0.037824 | 9.6743
| 25.7321 | 0.43419 | 386.42 | 0.00041293 | 0.064189 | 0.024136 | 3.752
| BJH | desorption | summary
| Surface | Area | = | 386.417 | m²/g
| Pore | Volume | = | 0.434 | cc/g
| Pore | Diameter | Dv(d) | = | 5.758 | nm

## DFT
| Quantachrome | NovaWin | - | Data | Acquisition | and | Reduction
| for | NOVA | instruments
| ©1994-2013, | Quantachrome | Instruments
| version | 11.03
Analysis | Report
Operator: | quantachrome | Date:2018/04/21 | Operator: | chris | Date:2019/08/01
Sample | ID: | CP | Filename: | CP | S | 131-2-2 | 60C | high | res.qps
Sample | Desc: | Comment:
Sample | weight: | 0.0732 | g | Sample | Volume: | 1 | cc
Outgas | Time: | 0 | hrs | OutgasTemp: | 0 | C
Analysis | gas: | Nitrogen | Bath | Temp: | 273 | K
Press. | Tolerance:0.050/0.050 | (ads/des)Equil | time: | 120/120 | sec | (ads/des)Equil | timeout:360/360 | sec | (ads/des)
Analysis | Time: | 704 | min | End | of | run: | 2018-04-21 | 22:49 | Instrument: | Nova | Station | B
Cell | ID: | 0
| Data | Reduction | Parameters
DFT | method | Calc. | Model: | N2 | at | 77 | K | on | silica | (cylindr. | pore, | NLDFT | equilibrium | model) | model)
| Rel. | press. | range: | 0 | - | 1 | Moving | pt. | avg: | off
Adsorbate | Nitrogen | Temperature | 77.350K
| Molec. | Wt.: | 28.013 | Cross | Section: | 16.2 | Å² | Liquid | Density: | 0.808 | g/cc
| Pore | width | Cumulative | Cumulative | dV(log | d) | dS(log | d)
| Pore | Volume | Surface | Area
| nm | cc/g | m²/g | cc/g | m²/g
| 1.379 | 0.028973 | 124.57 | 0.12941 | 361.49
| 1.432 | 0.031093 | 130.49 | 0.10704 | 293.07
| 1.498 | 0.032821 | 135.11 | 0.0808 | 211.73
| 1.564 | 0.034187 | 138.6 | 0.065532 | 164.6
| 1.631 | 0.035241 | 141.19 | 0.071278 | 170.85
| 1.697 | 0.036713 | 144.66 | 0.092684 | 212.54
| 1.78 | 0.03876 | 149.26 | 0.11728 | 256.33
| 1.868 | 0.041603 | 155.35 | 0.20406 | 425.39
| 1.948 | 0.046753 | 165.92 | 0.3256 | 654.15
| 2.027 | 0.053154 | 178.55 | 0.31078 | 604.08
| 2.107 | 0.057343 | 186.51 | 0.2211 | 413.34
| 2.186 | 0.060406 | 192.11 | 0.16684 | 300.77
| 2.266 | 0.062614 | 196.01 | 0.13459 | 233.89
| 2.345 | 0.06451 | 199.24 | 0.13065 | 219.13
| 2.425 | 0.066462 | 202.46 | 0.14333 | 232.53
| 2.504 | 0.068594 | 205.87 | 0.14707 | 231.55
| 2.583 | 0.070494 | 208.81 | 0.10701 | 162.3
| 2.703 | 0.072148 | 211.26 | 0.070694 | 102.89
| 2.822 | 0.073211 | 212.76 | 0.051814 | 72.135
| 2.941 | 0.074047 | 213.9 | 0.064143 | 85.104
| 3.06 | 0.075467 | 215.76 | 0.10386 | 132.74
| 3.179 | 0.077557 | 218.39 | 0.12564 | 155.3
| 3.298 | 0.079553 | 220.81 | 0.12018 | 143.34
| 3.418 | 0.08134 | 222.9 | 0.11559 | 133.04
| 3.537 | 0.083066 | 224.85 | 0.13858 | 153.79
| 3.656 | 0.085391 | 227.4 | 0.18569 | 199.6
| 3.775 | 0.088317 | 230.5 | 0.18528 | 192.33
| 3.934 | 0.091288 | 233.52 | 0.16765 | 167.18
| 4.093 | 0.094206 | 236.37 | 0.15552 | 149.46
| 4.252 | 0.096539 | 238.56 | 0.1379 | 127.49
| 4.411 | 0.098687 | 240.51 | 0.16696 | 148.3
| 4.57 | 0.10177 | 243.21 | 0.25293 | 216.98
| 4.728 | 0.10631 | 247.05 | 0.42241 | 350.04
| 4.887 | 0.11407 | 253.4 | 0.79753 | 635.08
| 5.086 | 0.13159 | 267.18 | 1.0063 | 776.88
| 5.285 | 0.14829 | 279.82 | 0.87058 | 649.09
| 5.483 | 0.16001 | 288.37 | 0.74769 | 535.87
| 5.682 | 0.17181 | 296.68 | 0.79504 | 550.06
| 5.88 | 0.18415 | 305.07 | 0.93179 | 622.49
| 6.079 | 0.19914 | 314.93 | 1.1562 | 744.06
| 6.317 | 0.22014 | 328.23 | 1.3672 | 848.96
| 6.556 | 0.24399 | 342.79 | 1.6055 | 961.39
| 6.794 | 0.2709 | 358.63 | 1.9777 | 1142.6
| 7.032 | 0.30419 | 377.57 | 2.1217 | 1183.6
| 7.31 | 0.33835 | 396.26 | 1.8209 | 980.62
| 7.588 | 0.36437 | 409.97 | 1.4852 | 770.4
| 7.867 | 0.38572 | 420.83 | 1.3494 | 674.74
| 8.145 | 0.40589 | 430.73 | 1.0812 | 522.81
| 8.462 | 0.41995 | 437.38 | 0.71569 | 333.44
| 8.78 | 0.42922 | 441.6 | 0.47422 | 213.18
| 9.098 | 0.43488 | 444.09 | 0.34065 | 147.48
| 9.416 | 0.43957 | 446.08 | 0.25953 | 108.56
| 9.773 | 0.44295 | 447.47 | 0.16126 | 65.209
| 10.131 | 0.44469 | 448.15 | 0.11224 | 43.571
| 10.488 | 0.44639 | 448.8 | 0.10625 | 39.8
| 10.885 | 0.448 | 449.4 | 0.096975 | 35.04
| 11.283 | 0.44946 | 449.91 | 0.091605 | 31.947
| 11.68 | 0.45081 | 450.37 | 0.085728 | 28.836
| 12.117 | 0.45212 | 450.81 | 0.075656 | 24.586
| 12.554 | 0.45318 | 451.14 | 0.060837 | 19.108
| 12.991 | 0.45396 | 451.38 | 0.04202 | 12.759
| 13.467 | 0.45446 | 451.53 | 0.034562 | 10.08
| 13.944 | 0.45502 | 451.69 | 0.033852 | 9.5501
| 14.46 | 0.45551 | 451.83 | 0.029115 | 7.925
| 14.977 | 0.45593 | 451.94 | 0.026609 | 6.9817
| 15.533 | 0.45633 | 452.05 | 0.026524 | 6.712
| 16.089 | 0.45675 | 452.15 | 0.027601 | 6.7359
| 16.685 | 0.45719 | 452.25 | 0.026916 | 6.3474
| 17.281 | 0.45759 | 452.35 | 0.024229 | 5.5142
| 17.916 | 0.45794 | 452.42 | 0.019504 | 4.2932
| 18.552 | 0.45819 | 452.48 | 0.015807 | 3.3492
| 19.227 | 0.45843 | 452.53 | 0.020111 | 4.0976
| 19.902 | 0.4588 | 452.6 | 0.021954 | 4.346
| 20.617 | 0.45909 | 452.66 | 0.017077 | 3.26
| 21.372 | 0.45933 | 452.7 | 0.016615 | 3.053
| 22.127 | 0.4596 | 452.75 | 0.017222 | 3.062
| 22.921 | 0.45985 | 452.8 | 0.017143 | 2.9367
| 23.755 | 0.46013 | 452.84 | 0.019235 | 3.1766
| 24.629 | 0.46045 | 452.9 | 0.018544 | 2.967
| 25.503 | 0.4607 | 452.94 | 0.017771 | 2.7352
| 26.417 | 0.46099 | 452.98 | 0.018485 | 2.751
| 27.37 | 0.46127 | 453.02 | 0.01915 | 2.7464
| 28.363 | 0.46159 | 453.06 | 0.018586 | 2.5801
| 29.396 | 0.46185 | 453.1 | 0.014651 | 1.9631
| 30.468 | 0.46204 | 453.13 | 0.014061 | 1.8119
| 31.541 | 0.46228 | 453.15 | 0.015265 | 1.9033
| 32.653 | 0.4625 | 453.18 | 0.017589 | 2.1125
| 33.805 | 0.46281 | 453.22 | 0.020237 | 2.3955
| DFT | method | summary
| Pore | volume | = | 0.463 | cc/g
| Surface | area | = | 453.219 | m²/g
| Lower | confidence | limit | = | 1.379 | nm
| Fitting | error | = | 0.457 | %
| Pore | width | (Mode(dLog)) | = | 7.032 | nm
| Moving | point | average | : | off