## Inert Data
Chen2019 |  | Liu2018 |  | Li2017 |  | Mashtalir2015 - A |  | Mashtalir2015 - B |  | Wang2016 |  | Li2015 |  | Han2016 |  | Schultz2019 |  | Ji2020
T/ °C | % | T/ °C | % | T/ °C | % | T/ °C | % | T/ °C | % | T/ °C | % | T/ °C | % | T/ °C | % | T/ °C | % | T/ °C | %
37.801 | 99.723 | 45.576 | 99.931 | 61.717 | 99.822 | 42.486 | 99.971 | 43.474 | 99.817 | 60.654 | 99.863 | 62.705 | 99.855 | 58.178 | 100.364 | 36.681 | 100.011 | 37.431 | 99.44
43.18 | 99.434 | 70.069 | 100.009 | 80.877 | 99.398 | 65.178 | 99.929 | 66.203 | 99.359 | 81.558 | 99.642 | 87.442 | 99.667 | 103.931 | 100.314 | 68.398 | 99.901 | 38.549 | 98.285
48.559 | 99.177 | 94.511 | 99.915 | 100.038 | 98.752 | 87.878 | 99.805 | 88.928 | 98.955 | 102.463 | 99.252 | 112.202 | 99.633 | 149.684 | 100.029 | 100.115 | 99.565
53.938 | 98.918 | 115.546 | 99.588 | 119.201 | 98.053 | 110.58 | 99.651 | 111.651 | 98.567 | 123.368 | 98.68 | 136.967 | 99.631 | 186.286 | 99.527 | 131.831 | 99.135 | 44.327 | 97.278
59.317 | 98.68 | 129.831 | 99.001 | 138.362 | 97.523 | 133.285 | 99.465 | 129.224 | 98.115 | 144.272 | 97.94 | 161.714 | 99.51 | 209.163 | 98.72 | 163.548 | 98.71 | 49.732 | 96.651
64.696 | 98.457 | 138.131 | 98.486 | 157.521 | 97.099 | 155.997 | 99.201 | 140.626 | 97.47 | 162.326 | 97.017 | 186.436 | 99.221 | 236.615 | 97.921 | 195.265 | 98.335 | 61.776 | 96.026
70.074 | 98.26 | 150.634 | 97.893 | 176.68 | 96.686 | 178.718 | 98.841 | 151.517 | 96.771 | 174.679 | 95.847 | 211.157 | 98.925 | 277.792 | 97.25 | 226.981 | 98.093 | 76.572 | 95.502
75.452 | 98.077 | 166.025 | 97.287 | 195.839 | 96.305 | 201.431 | 98.564 | 166.527 | 96.142 | 183.231 | 94.538 | 235.896 | 98.745 | 323.545 | 96.747 | 258.698 | 97.998 | 101.175 | 95.114
80.83 | 97.919 | 184.766 | 96.725 | 214.997 | 95.955 | 224.14 | 98.332 | 188.222 | 95.726 | 189.882 | 93.381 | 259.491 | 98.448 | 369.298 | 96.371 | 290.415 | 97.999 | 125.778 | 94.811
86.208 | 97.769 | 206.849 | 96.179 | 234.155 | 95.648 | 246.848 | 98.113 | 210.934 | 95.46 | 196.534 | 92.249 | 271.823 | 98.107 | 415.051 | 95.991 | 322.131 | 97.972 | 150.38 | 94.597
91.586 | 97.618 | 231.224 | 95.863 | 253.312 | 95.479 | 269.554 | 97.924 | 233.849 | 95.238 | 205.086 | 91.053 | 296.565 | 97.954 | 460.805 | 95.858 | 353.848 | 97.94 | 171.73 | 94.109
96.964 | 97.494 | 255.633 | 95.658 | 272.467 | 95.415 | 292.258 | 97.744 | 256.349 | 95.035 | 217.438 | 89.926 | 321.294 | 97.713 | 506.558 | 95.717 | 385.565 | 97.941 | 194.74 | 93.608
102.342 | 97.376 | 280.047 | 95.473 | 291.623 | 95.214 | 314.964 | 97.552 | 279.054 | 94.852 | 235.492 | 89.018 | 346.04 | 97.58 | 552.311 | 95.329 | 417.281 | 97.884 | 219.716 | 93.424
107.72 | 97.259 | 304.46 | 95.284 | 310.778 | 95.182 | 337.68 | 97.238 | 301.76 | 94.653 | 256.397 | 88.483 | 370.783 | 97.435 | 598.064 | 94.921 | 448.998 | 97.755 | 244.319 | 93.41
113.097 | 97.159 | 328.875 | 95.099 | 329.933 | 95.182 | 360.409 | 96.794 | 324.473 | 94.378 | 277.302 | 88.038 | 395.526 | 97.285 | 643.817 | 94.924 | 480.715 | 97.648 | 268.921 | 93.314
118.475 | 97.059 | 353.298 | 94.943 | 349.087 | 95.182 | 383.126 | 96.471 | 347.195 | 93.999 | 298.206 | 87.684 | 420.277 | 97.193 | 689.57 | 94.98 | 512.431 | 97.533 | 293.524 | 93.172
123.853 | 96.972 | 377.73 | 94.819 | 368.241 | 95.182 | 405.838 | 96.206 | 369.913 | 93.675 | 319.111 | 87.466 | 445.022 | 97.057 | 735.323 | 94.992 | 544.148 | 97.423 | 318.873 | 93.171
129.23 | 96.887 | 402.16 | 94.685 | 387.396 | 95.171 | 428.544 | 96.007 | 392.621 | 93.455 | 340.015 | 87.23 | 469.772 | 96.953 | 781.076 | 95.04 | 575.864 | 97.3 | 342.73 | 93.117
134.608 | 96.807 | 426.599 | 94.584 | 406.55 | 95.182 | 451.249 | 95.824 | 415.326 | 93.269 | 360.92 | 87.007 | 494.521 | 96.842 | 826.829 | 95.072 | 607.581 | 97.191 | 367.333 | 93.036
139.985 | 96.731 | 451.047 | 94.509 | 425.706 | 95.012 | 473.954 | 95.641 | 438.028 | 93.113 | 381.825 | 86.844 | 519.268 | 96.724 | 872.582 | 95.03 | 639.298 | 97.078 | 391.936 | 93.021
145.362 | 96.665 | 475.511 | 94.491 | 444.861 | 94.949 | 490.465 | 95.524 | 460.731 | 92.957 | 402.729 | 86.648 | 544.018 | 96.621 | 918.335 | 94.65 | 671.014 | 96.952 | 416.911 | 92.961
150.74 | 96.594 | 499.969 | 94.454 | 464.016 | 94.949 |  |  | 483.434 | 92.792 | 423.634 | 86.462 | 569.61 | 96.508 | 952.65 | 93.817 | 702.731 | 96.757 | 441.141 | 92.839
156.117 | 96.532 | 524.433 | 94.436 | 483.17 | 94.949 |  |  | 498.393 | 92.737 | 444.539 | 86.253 | 593.514 | 96.39 | 970.951 | 92.996 | 734.448 | 96.374 | 465.744 | 92.745
161.494 | 96.476 | 548.9 | 94.427 | 502.324 | 94.981 |  |  |  |  | 465.443 | 86.017 | 618.253 | 96.218 | 984.677 | 92.103 | 763.281 | 95.747 | 490.347 | 92.558
166.872 | 96.423 | 573.382 | 94.468 | 521.477 | 95.108 |  |  |  |  | 486.348 | 85.799 | 642.989 | 96.022 | 998.403 | 91.087 | 787.789 | 95.062 | 514.95 | 92.487
172.249 | 96.377 | 597.877 | 94.554 | 540.628 | 95.415 |  |  |  |  | 507.252 | 85.545 | 667.724 | 95.82 | 1012.129 | 90.195 | 810.856 | 94.394 | 539.553 | 92.442
177.626 | 96.331 | 622.384 | 94.682 | 559.78 | 95.616 |  |  |  |  | 528.157 | 85.318 | 692.461 | 95.631 | 1025.855 | 89.371 | 833.923 | 93.753 | 564.156 | 92.531
183.003 | 96.29 | 646.894 | 94.82 | 578.93 | 95.923 |  |  |  |  | 549.062 | 85.064 | 717.197 | 95.433 | 1039.581 | 88.629 | 855.548 | 93.092 | 588.759 | 92.448
188.38 | 96.253 | 671.406 | 94.96 | 593.729 | 96.153 |  |  |  |  | 569.966 | 84.855 | 741.927 | 95.195 | 1055.594 | 87.85 | 875.731 | 92.437 | 613.361 | 92.418
193.758 | 96.213 | 695.914 | 95.09 | [6 empty] | 590.871 | 84.642 | 766.652 | 94.928 | 1076.183 | 87.069 | 894.473 | 91.751 | 637.964 | 92.287
197.913 | 96.19 | 720.417 | 95.202 | [6 empty] | 611.776 | 84.483 | 791.382 | 94.694 | 1103.635 | 86.323 | 911.773 | 91.053 | 662.567 | 92.1
|  | 744.894 | 95.229 | [6 empty] | 632.68 | 84.328 | 816.124 | 94.535 | 1151.676 | 85.539 | 927.631 | 90.353 | 687.17 | 91.944
|  | 769.342 | 95.159 | [6 empty] | 653.585 | 84.138 | 840.874 | 94.438 | 1197.429 | 85.151 | 942.048 | 89.685 | 711.773 | 91.791
|  | 793.72 | 94.85 | [6 empty] | 674.49 | 83.952 | 865.623 | 94.33 | 1243.182 | 84.92 | 956.464 | 88.931 | 736.376 | 91.486
|  | 814.703 | 94.345 | [6 empty] | 695.394 | 83.761 | 890.359 | 94.132 | 1288.935 | 84.77 | 969.439 | 88.202 | 760.047 | 91.207
|  | 831.218 | 93.778 | [6 empty] | 716.299 | 83.557 | 915.084 | 93.864 | 1334.688 | 84.522 | 980.973 | 87.534 | 783.345 | 90.723
|  | 845.497 | 93.173 | [6 empty] | 737.203 | 83.33 | 936.423 | 93.531 | 1380.441 | 84.262 | 993.948 | 86.738 | 800.221 | 90.305
|  | 857.548 | 92.554 | [6 empty] | 758.108 | 83.062 | 952.135 | 93.212 | 1426.194 | 84.063 | 1011.248 | 85.644 | 818.832 | 89.763
|  | 868.49 | 91.947 | [6 empty] | 779.013 | 82.599 | 966.719 | 92.872 | 1451.358 | 84.063 | 1042.964 | 83.548 | 834.601 | 89.306
|  | 878.331 | 91.38 | [6 empty] | 799.917 | 81.918 | 981.297 | 92.5 |  |  | 1055.939 | 82.795 | 850.592 | 88.676
|  | 888.158 | 90.763 | [6 empty] | 820.822 | 81.196 | 993.637 | 92.207 |  |  | 1067.473 | 82.111 | 866.96 | 88.096
|  | 897.989 | 90.16 | [6 empty] | 841.727 | 80.533 |  |  |  |  | 1080.448 | 81.446 | 878.848 | 87.605
|  | 907.816 | 89.543 | [6 empty] | 862.631 | 79.929 |  |  |  |  | 1096.306 | 80.765 | 892.38 | 87.092
|  | 918.736 | 88.863 | [6 empty] | 883.536 | 79.275 |  |  |  |  | 1116.489 | 80.084 | 905.241 | 86.596
|  | 929.67 | 88.23 | [6 empty] | 904.44 | 78.544 |  |  |  |  | 1142.439 | 79.427 | 915.305 | 86.107
|  | 942.823 | 87.578 | [6 empty] | 924.395 | 77.534 |  |  |  |  | 1172.714 | 78.878 | 924.252 | 85.62
[10 empty] | 940.548 | 76.418 |  |  |  |  | 1204.431 | 78.508 | 932.08 | 85.105
[10 empty] | 951.951 | 75.362 |  |  |  |  | 1236.148 | 78.25 | 939.908 | 84.565
[10 empty] | 961.453 | 74.333 |  |  |  |  | 1262.674 | 78.078 | 948.855 | 84.032
[10 empty] | 970.005 | 73.264 |  |  |  |  | 1297.779 | 77.92 | 959.835 | 83.504
[10 empty] | 977.607 | 72.228 |  |  |  |  | 1427.409 | 77.457 | 971.424 | 82.999
[10 empty] | 985.208 | 71.041 |  |  |  |  | 1471.428 | 77.1 | 988.426 | 82.508
[10 empty] | 992.81 | 69.743 |  |  |  |  | 1497.57 | 76.922 | 1011.48 | 82.094
[10 empty] | 1000.412 | 68.482 | [6 empty] | 1036.083 | 81.808
[10 empty] | 1014.665 | 67.371 | [6 empty] | 1060.686 | 81.511
[10 empty] | 1035.569 | 66.926 | [6 empty] | 1085.289 | 81.21
[10 empty] | 1056.474 | 66.64 | [6 empty] | 1109.892 | 81.159
[10 empty] | 1077.379 | 66.418 | [6 empty] | 1134.494 | 81.175
[10 empty] | 1098.283 | 66.209 | [6 empty] | 1159.097 | 81.235
[10 empty] | 1119.188 | 66.041 | [6 empty] | 1183.7 | 81.211
[10 empty] | 1139.142 | 65.878 | [6 empty] | 1208.303 | 81.253
[18 empty] | 1232.906 | 81.33
[18 empty] | 1257.509 | 81.444
[18 empty] | 1282.111 | 81.661
[18 empty] | 1306.714 | 81.777
[18 empty] | 1331.317 | 81.83
[18 empty] | 1355.92 | 81.944
[18 empty] | 1380.523 | 82.133
[18 empty] | 1405.126 | 82.202
[18 empty] | 1429.729 | 82.355
[18 empty] | 1448.74 | 82.421

## Inert1000C
Wang2016 |  | Li2015 |  | Han2016 |  | Schultz2019 |  | Ji2020 |  | Liu2018
T/ °C | % | T/ °C | % | T/ °C | % | T/ °C | % | T/ °C | % | T/ °C | %
60.654 | 99.863 | 62.705 | 99.855 | 58.178 | 100.364 | 36.681 | 100.011 | 37.431 | 99.44 | 45.576 | 99.931
81.558 | 99.642 | 87.442 | 99.667 | 103.931 | 100.314 | 68.398 | 99.901 | 38.549 | 98.285 | 70.069 | 100.009
102.463 | 99.252 | 112.202 | 99.633 | 149.684 | 100.029 | 100.115 | 99.565 |  |  | 94.511 | 99.915
123.368 | 98.68 | 136.967 | 99.631 | 186.286 | 99.527 | 131.831 | 99.135 | 44.327 | 97.278 | 115.546 | 99.588
144.272 | 97.94 | 161.714 | 99.51 | 209.163 | 98.72 | 163.548 | 98.71 | 49.732 | 96.651 | 129.831 | 99.001
162.326 | 97.017 | 186.436 | 99.221 | 236.615 | 97.921 | 195.265 | 98.335 | 61.776 | 96.026 | 138.131 | 98.486
174.679 | 95.847 | 211.157 | 98.925 | 277.792 | 97.25 | 226.981 | 98.093 | 76.572 | 95.502 | 150.634 | 97.893
183.231 | 94.538 | 235.896 | 98.745 | 323.545 | 96.747 | 258.698 | 97.998 | 101.175 | 95.114 | 166.025 | 97.287
189.882 | 93.381 | 259.491 | 98.448 | 369.298 | 96.371 | 290.415 | 97.999 | 125.778 | 94.811 | 184.766 | 96.725
196.534 | 92.249 | 271.823 | 98.107 | 415.051 | 95.991 | 322.131 | 97.972 | 150.38 | 94.597 | 206.849 | 96.179
205.086 | 91.053 | 296.565 | 97.954 | 460.805 | 95.858 | 353.848 | 97.94 | 171.73 | 94.109 | 231.224 | 95.863
217.438 | 89.926 | 321.294 | 97.713 | 506.558 | 95.717 | 385.565 | 97.941 | 194.74 | 93.608 | 255.633 | 95.658
235.492 | 89.018 | 346.04 | 97.58 | 552.311 | 95.329 | 417.281 | 97.884 | 219.716 | 93.424 | 280.047 | 95.473
256.397 | 88.483 | 370.783 | 97.435 | 598.064 | 94.921 | 448.998 | 97.755 | 244.319 | 93.41 | 304.46 | 95.284
277.302 | 88.038 | 395.526 | 97.285 | 643.817 | 94.924 | 480.715 | 97.648 | 268.921 | 93.314 | 328.875 | 95.099
298.206 | 87.684 | 420.277 | 97.193 | 689.57 | 94.98 | 512.431 | 97.533 | 293.524 | 93.172 | 353.298 | 94.943
319.111 | 87.466 | 445.022 | 97.057 | 735.323 | 94.992 | 544.148 | 97.423 | 318.873 | 93.171 | 377.73 | 94.819
340.015 | 87.23 | 469.772 | 96.953 | 781.076 | 95.04 | 575.864 | 97.3 | 342.73 | 93.117 | 402.16 | 94.685
360.92 | 87.007 | 494.521 | 96.842 | 826.829 | 95.072 | 607.581 | 97.191 | 367.333 | 93.036 | 426.599 | 94.584
381.825 | 86.844 | 519.268 | 96.724 | 872.582 | 95.03 | 639.298 | 97.078 | 391.936 | 93.021 | 451.047 | 94.509
402.729 | 86.648 | 544.018 | 96.621 | 918.335 | 94.65 | 671.014 | 96.952 | 416.911 | 92.961 | 475.511 | 94.491
423.634 | 86.462 | 569.61 | 96.508 | 952.65 | 93.817 | 702.731 | 96.757 | 441.141 | 92.839 | 499.969 | 94.454
444.539 | 86.253 | 593.514 | 96.39 | 970.951 | 92.996 | 734.448 | 96.374 | 465.744 | 92.745 | 524.433 | 94.436
465.443 | 86.017 | 618.253 | 96.218 | 984.677 | 92.103 | 763.281 | 95.747 | 490.347 | 92.558 | 548.9 | 94.427
486.348 | 85.799 | 642.989 | 96.022 | 998.403 | 91.087 | 787.789 | 95.062 | 514.95 | 92.487 | 573.382 | 94.468
507.252 | 85.545 | 667.724 | 95.82 | 1012.129 | 90.195 | 810.856 | 94.394 | 539.553 | 92.442 | 597.877 | 94.554
528.157 | 85.318 | 692.461 | 95.631 | 1025.855 | 89.371 | 833.923 | 93.753 | 564.156 | 92.531 | 622.384 | 94.682
549.062 | 85.064 | 717.197 | 95.433 | 1039.581 | 88.629 | 855.548 | 93.092 | 588.759 | 92.448 | 646.894 | 94.82
569.966 | 84.855 | 741.927 | 95.195 | 1055.594 | 87.85 | 875.731 | 92.437 | 613.361 | 92.418 | 671.406 | 94.96
590.871 | 84.642 | 766.652 | 94.928 | 1076.183 | 87.069 | 894.473 | 91.751 | 637.964 | 92.287 | 695.914 | 95.09
611.776 | 84.483 | 791.382 | 94.694 | 1103.635 | 86.323 | 911.773 | 91.053 | 662.567 | 92.1 | 720.417 | 95.202
632.68 | 84.328 | 816.124 | 94.535 | 1151.676 | 85.539 | 927.631 | 90.353 | 687.17 | 91.944 | 744.894 | 95.229
653.585 | 84.138 | 840.874 | 94.438 | 1197.429 | 85.151 | 942.048 | 89.685 | 711.773 | 91.791 | 769.342 | 95.159
674.49 | 83.952 | 865.623 | 94.33 | 1243.182 | 84.92 | 956.464 | 88.931 | 736.376 | 91.486 | 793.72 | 94.85
695.394 | 83.761 | 890.359 | 94.132 | 1288.935 | 84.77 | 969.439 | 88.202 | 760.047 | 91.207 | 814.703 | 94.345
716.299 | 83.557 | 915.084 | 93.864 | 1334.688 | 84.522 | 980.973 | 87.534 | 783.345 | 90.723 | 831.218 | 93.778
737.203 | 83.33 | 936.423 | 93.531 | 1380.441 | 84.262 | 993.948 | 86.738 | 800.221 | 90.305 | 845.497 | 93.173
758.108 | 83.062 | 952.135 | 93.212 | 1426.194 | 84.063 | 1011.248 | 85.644 | 818.832 | 89.763 | 857.548 | 92.554
779.013 | 82.599 | 966.719 | 92.872 | 1451.358 | 84.063 | 1042.964 | 83.548 | 834.601 | 89.306 | 868.49 | 91.947
799.917 | 81.918 | 981.297 | 92.5 |  |  | 1055.939 | 82.795 | 850.592 | 88.676 | 878.331 | 91.38
820.822 | 81.196 | 993.637 | 92.207 |  |  | 1067.473 | 82.111 | 866.96 | 88.096 | 888.158 | 90.763
841.727 | 80.533 |  |  |  |  | 1080.448 | 81.446 | 878.848 | 87.605 | 897.989 | 90.16
862.631 | 79.929 |  |  |  |  | 1096.306 | 80.765 | 892.38 | 87.092 | 907.816 | 89.543
883.536 | 79.275 |  |  |  |  | 1116.489 | 80.084 | 905.241 | 86.596 | 918.736 | 88.863
904.44 | 78.544 |  |  |  |  | 1142.439 | 79.427 | 915.305 | 86.107 | 929.67 | 88.23
924.395 | 77.534 |  |  |  |  | 1172.714 | 78.878 | 924.252 | 85.62 | 942.823 | 87.578
940.548 | 76.418 |  |  |  |  | 1204.431 | 78.508 | 932.08 | 85.105
951.951 | 75.362 |  |  |  |  | 1236.148 | 78.25 | 939.908 | 84.565
961.453 | 74.333 |  |  |  |  | 1262.674 | 78.078 | 948.855 | 84.032
970.005 | 73.264 |  |  |  |  | 1297.779 | 77.92 | 959.835 | 83.504
977.607 | 72.228 |  |  |  |  | 1427.409 | 77.457 | 971.424 | 82.999
985.208 | 71.041 |  |  |  |  | 1471.428 | 77.1 | 988.426 | 82.508
992.81 | 69.743 |  |  |  |  | 1497.57 | 76.922 | 1011.48 | 82.094
1000.412 | 68.482 | [6 empty] | 1036.083 | 81.808
1014.665 | 67.371 | [6 empty] | 1060.686 | 81.511
1035.569 | 66.926 | [6 empty] | 1085.289 | 81.21
1056.474 | 66.64 | [6 empty] | 1109.892 | 81.159
1077.379 | 66.418 | [6 empty] | 1134.494 | 81.175
1098.283 | 66.209 | [6 empty] | 1159.097 | 81.235
1119.188 | 66.041 | [6 empty] | 1183.7 | 81.211
1139.142 | 65.878 | [6 empty] | 1208.303 | 81.253
[8 empty] | 1232.906 | 81.33
[8 empty] | 1257.509 | 81.444
[8 empty] | 1282.111 | 81.661
[8 empty] | 1306.714 | 81.777
[8 empty] | 1331.317 | 81.83
[8 empty] | 1355.92 | 81.944
[8 empty] | 1380.523 | 82.133
[8 empty] | 1405.126 | 82.202
[8 empty] | 1429.729 | 82.355
[8 empty] | 1448.74 | 82.421

## Samples
Reference | Etch | Drying | Form | TG gas | T range / C | Heating rate / K min^{-1}
Chen2019 | MILD-like: 12M LiF, 9M HCl, 30 mL solution, 1.5 g MAX, RT, 36h | Air-dried (20–23 C, 30–40% RH) for 48 h | Vacuum-filtered film | N_2 | 200 | 5
Liu2018 | HF: 10 mL, 50 wt% HF, 1 g MAX, RT, 18h | Vac-dried(24 h, T?) | na | N_2 | 950 | 10
Li2017 | HF: 30 %, RT, < 38 um, 18 h - no concentrations | RT | Vacuum-filtered | Ar | 600 | 5
Mashtalir2015-N_2_120C_vac_dried_24h | HF: 48-51 wt%, 38-53 um, 2 h, RT - no concentrations | Air-dried, RT, 72 h | Powder | N_2 | 500 | 5
Mashtalir2015-N_2_RT_air_dried_72h | HF: 48-51 wt%, 38-53 um, 2 h, RT - no concentrations | Vac-dried, 120 C, 24 h | Powder | N_2 | 500 | 5
Wang2016 | HF: 0.5 g MAX, 12 mL 40 wt% HF, 20 h | 80 C, 24h | Powder | Ar | 1200 | 10
Li2015 | HF: 10g MAX in 100 mL 49% HF, 60 C, 24 h, < 44 um | 80 C, 24h | Powder | Ar | 1000 | 15
Han2016 | HF: 10g MAX, 40 wt%, 48h, RT - no concentrations | na | na | Ar | 1450 | na
Schultz2019 | MILD-like: 0.5 g MAX, 3 M LiF, 10 mL HCl, 25 C, 24h | Vacuum-dessicator, 24h | Vacuum-filtered | He | 1500 | 10
Ji2020 | HF: 2g < 74 um MAX, 40mL HF 40 wt%, 24h, 60 C | Freeze-dried | Powder | Ar | 1450 | na
Experimental | MILD-like : 3.9 M LiF, 9 M HCl, 2 g MAX, 20 mL solution, 35 C, 24 h | Freeze-dried | Powder | Ar | 900 | 10
| Intercalated/physisorbed water desorption | T_x loss | Decomposition
Chen2019 | 25 - 150
Liu2018-N_2 | RT-100 | 100-800 | 785
Li2017a | RT-200 | 200-350 (F), 200-400 (H_2O)
Mashtalir2015-N_2_120C_vac_dried_24h | RT-200 | 200-450 (OH)
Mashtalir2015-N_2_RT_air_dried_72h | RT-200 | 200-450 (OH) / interc H_2O
Wang2016 | RT-200 | 200-800 (H20 & OH), 800-1200 (F)
Li2015 | RT-200 | 200-800 (OH), 800-1000(O or F)
Ji2020 | RT-200 | 300-750 (O, OH, few F) | 800-1100 (TiC, TiO_2, CO, CO_2, remainder F terms), 1100-1450 TiC transformation complete/consolidated
Han2016 | RT-300 (+ partial functional groups) |  | 870-1300 TiO_2 & TiC
Schultz2019 | RT-300 | > 700 F | > 800
Mashtalir2015-N_2_120C_vac_dried_24h = | Mashtalir2015 - A
Mashtalir2015-N_2_RT_air_dried_72h = | Mashtalir2015 - B

## MILD only
MILD ONLY
Reference | Etch | Drying | Form | TG gas | T range / C | Heating rate / K min^{-1}
Chen2019 | MILD-like: 12M LiF, 9M HCl, 30 mL solution, 1.5 g MAX, RT, 36h | Air-dried (20–23 C, 30–40% RH) for 48 h | Vacuum-filtered film | N_2 | 200 | 5
Schultz2019 | MILD-like: 0.5 g MAX, 3 M LiF, 10 mL 9M HCl, 25 C, 24h | Vacuum-dessicator, 24h | Vacuum-filtered | He | 1500 | 10
Experimental | MILD-like : 3.9 M LiF, 9 M HCl, 2 g MAX, 20 mL solution, 35 C, 24 h | Freeze-dried | Powder | Ar | 900 | 10
Reference | LiF / M | HCl / M | MAX / g | Vol/ mL | MAX / M | t / h | T / C | Ratios / MAX | Rat.HCl | Rat. LiF | Drying | Form | TG gas | T range / C | Heating rate / K min^{-1}
Chen2019 | 12 | 9 | 1.5 | 30 | 0.2569241 | 36 | 25 | 1 | 35.0298 | 46.7064 | Air-dried (20–23 C, 30–40% RH) for 48 h | Vacuum-filtered film | N_2 | 200 | 5
Schultz2019 | 3 | 9 | 0.5 | 10 | 0.2569241 | 24 | 25 | 1 | 35.0298 | 11.6766 | Vacuum-dessicator, 24h | Vacuum-filtered | He | 1500 | 10
Experimental | 3.9 | 9 | 2 | 20 | 0.5138482 | 24 | 35 | 1 | 17.5149 | 7.58979 | Freeze-dried | Powder | Ar | 900 | 10
MAX M_r / g | 194.61
Molar ratio
Reference | MAX | HCl | LiF | t / h | T / C | Drying | Form | TG gas | T range / C | Heating rate / K min^{-1}
Chen2019 | 1 | 35.0298 | 46.7064 | 36 | 25 | Air-dried (20–23 C, 30–40% RH) for 48 h | Vacuum-filtered film | N_2 | 200 | 5
Schultz2019 | 1 | 35.0298 | 11.6766 | 24 | 25 | Vacuum-dessicator, 24h | Vacuum-filtered | He | 1500 | 10
Experimental | 1 | 17.5149 | 7.58979 | 24 | 35 | Freeze-dried | Powder | Ar | 900 | 10

## HF only
Liu2018 | HF: 10 mL, 50 wt% HF, 1 g MAX, RT, 18h | Vac-dried(24 h, T?) | na | N_2 | 950 | 10
Li2017 | HF: 30 %, RT, < 38 um, 18 h - no concentrations | RT | Vacuum-filtered | Ar | 600 | 5
Mashtalir2015 - A | HF: 48-51 wt%, 38-53 um, 2 h, RT - no concentrations | Air-dried, RT, 72 h | Powder | N_2 | 500 | 5
Mashtalir2015 - B | HF: 48-51 wt%, 38-53 um, 2 h, RT - no concentrations | Vac-dried, 120 C, 24 h | Powder | N_2 | 500 | 5
Wang2016 | HF: 0.5 g MAX, 12 mL 40 wt% HF, 20 h | 80 C, 24h | Powder | Ar | 1200 | 10
Li2015 | HF: 10g MAX in 100 mL 49% HF, 60 C, 24 h, < 44 um | 80 C, 24h | Powder | Ar | 1000 | 15
Han2016 | HF: 10g MAX, 40 wt%, 48h, RT - no concentrations | na | na | Ar | 1450 | na
Ji2020 | HF: 2g < 74 um MAX, 40mL HF 40 wt%, 24h, 60 C | Freeze-dried | Powder | Ar | 1450 | na
Reference | HF / wt% | HF / M | MAX / g | Vol/ mL | MAX / M | t / h | T / C | Rat. MAX:HF | Drying | Form | TG gas | T range / C | Heating rate / K min^{-1}
Liu2018 | 50 | 29.74108 | 1 | 10 | 0.5138482 | 18 | 25 | 57.87911 | Vac-dried(24 h, T?) | na | N_2 | 950 | 10
Li2017 | 30 | 17.84465 | na | na | na | 18 | 25 | na | RT | Vacuum-filtered | Ar | 600 | 5
Mashtalir2015 - A | 49.5 | 29.44367 | na | na | na | 2 | 25 | na | Air-dried, RT, 72 h | Powder | N_2 | 500 | 5
Mashtalir2015 - B | 49.5 | 29.44367 | na | na | na | 2 | 25 | na | Vac-dried, 120 C, 24 h | Powder | N_2 | 500 | 5
Wang2016 | 40 | 23.79286 | 0.5 | 12 | 0.2141034 | 20 | na | 111.1279 | 80 C, 24h | Powder | Ar | 1200 | 10
Li2015 | 49 | 29.14626 | 10 | 100 | 0.5138482 | 24 | 60 | 56.72153 | 80 C, 24h | Powder | Ar | 1000 | 15
Han2016 | 40 | 23.79286 | 10 | na | na | 48 | 25 | na | na | na | Ar | 1450 | na
Ji2020 | 40 | 23.79286 | 2 | 40 | 0.2569241 | 24 | 60 | 92.60658 | Freeze-dried | Powder | Ar | 1450 | na
MAX M_r / g | 194.61
Reference | Ratio HF: 1 MAX | t / h | T / C | Drying | Form | TG gas | T range / C | Heating rate / K min^{-1}
Liu2018 | 57.87911 | 18 | 25 | Vac-dried(24 h, T?) | na | N_2 | 950 | 10
Li2017 | na | 18 | 25 | RT | Vacuum-filtered | Ar | 600 | 5
Mashtalir2015 - A | na | 2 | 25 | Air-dried, RT, 72 h | Powder | N_2 | 500 | 5
Mashtalir2015 - B | na | 2 | 25 | Vac-dried, 120 C, 24 h | Powder | N_2 | 500 | 5
Wang2016 | 111.1279 | 20 | na | 80 C, 24h | Powder | Ar | 1200 | 10
Li2015 | 56.72153 | 24 | 60 | 80 C, 24h | Powder | Ar | 1000 | 15
Han2016 | na | 48 | 25 | na | na | Ar | 1450 | na
Ji2020 | 92.60658 | 24 | 60 | Freeze-dried | Powder | Ar | 1450 | na