## Data-BLC-NaCl+HAC+2MBI
Comparison from first immersion
BLC - 1% NaCl |  |  |  |  | plus 500ppm HAC |  |  |  |  | plus 1mM 2MBI |  |  |  |  | plus 3mM 2MBI
EIS
Freq | Z' (a) | Z'' (b) | Mag | Phase | Freq | Z' (a) | Z'' (b) | Mag | Phase | Freq | Z' (a) | Z'' (b) | Mag | Phase | Freq | Z' (a) | Z'' (b) | Mag | Phase
10000 | 6.5666 | -0.1712 | 6.5688 | -1.4935 | 10000 | 6.0049 | -0.29861 | 6.0123 | -2.8468 | 10000 | 6.8777 | -1.2774 | 6.9953 | -10.522 | 10000 | 19.345 | -2.4559 | 19.501 | -7.235
7197 | 6.5828 | -0.22345 | 6.5866 | -1.9442 | 7197 | 6.0448 | -0.37584 | 6.0564 | -3.5578 | 7197 | 7.0673 | -1.5784 | 7.2414 | -12.59 | 7197 | 19.686 | -3.0702 | 19.924 | -8.8641
5179.5 | 6.6041 | -0.29163 | 6.6105 | -2.5285 | 5179.5 | 6.0952 | -0.4729 | 6.1136 | -4.4364 | 5179.5 | 7.3021 | -1.9501 | 7.558 | -14.953 | 5179.5 | 20.114 | -3.8375 | 20.476 | -10.802
3727.6 | 6.632 | -0.38056 | 6.6429 | -3.2841 | 3727.6 | 6.1591 | -0.59479 | 6.1878 | -5.516 | 3727.6 | 7.5927 | -2.4088 | 7.9657 | -17.602 | 3727.6 | 20.649 | -4.7957 | 21.199 | -13.075
2682.7 | 6.6687 | -0.49651 | 6.6871 | -4.258 | 2682.7 | 6.2401 | -0.74772 | 6.2847 | -6.8329 | 2682.7 | 7.9527 | -2.9748 | 8.4909 | -20.509 | 2682.7 | 21.321 | -5.9917 | 22.147 | -15.697
1930.7 | 6.7169 | -0.64764 | 6.748 | -5.5074 | 1930.7 | 6.3428 | -0.93937 | 6.412 | -8.4242 | 1930.7 | 8.3988 | -3.6725 | 9.1667 | -23.618 | 1930.7 | 22.164 | -7.4835 | 23.393 | -18.657
1389.5 | 6.7805 | -0.84451 | 6.8329 | -7.0996 | 1389.5 | 6.4735 | -1.1792 | 6.58 | -10.324 | 1389.5 | 8.9518 | -4.5323 | 10.034 | -26.853 | 1389.5 | 23.222 | -9.343 | 25.031 | -21.917
1000 | 6.8647 | -1.1008 | 6.9524 | -9.1102 | 1000 | 6.6399 | -1.4787 | 6.8025 | -12.555 | 1000 | 9.6377 | -5.5908 | 11.142 | -30.118 | 1000 | 24.552 | -11.659 | 27.18 | -25.401
719.7 | 6.9763 | -1.4341 | 7.1222 | -11.616 | 719.7 | 6.8522 | -1.8519 | 7.0981 | -15.124 | 719.7 | 10.489 | -6.8925 | 12.551 | -33.31 | 719.7 | 26.225 | -14.54 | 29.986 | -29.005
517.95 | 7.1252 | -1.867 | 7.3658 | -14.683 | 517.95 | 7.124 | -2.3154 | 7.4909 | -18.005 | 517.95 | 11.546 | -8.4914 | 14.333 | -36.331 | 517.95 | 28.333 | -18.118 | 33.631 | -32.598
372.76 | 7.3248 | -2.4282 | 7.7168 | -18.341 | 372.76 | 7.4728 | -2.8887 | 8.0118 | -21.135 | 372.76 | 12.861 | -10.452 | 16.573 | -39.1 | 372.76 | 30.992 | -22.555 | 38.331 | -36.046
268.27 | 7.5939 | -3.1542 | 8.2229 | -22.556 | 268.27 | 7.9218 | -3.5941 | 8.699 | -24.404 | 268.27 | 14.497 | -12.851 | 19.373 | -41.555 | 268.27 | 34.352 | -28.044 | 44.346 | -39.227
193.07 | 7.9597 | -4.0901 | 8.949 | -27.196 | 193.07 | 8.5012 | -4.4558 | 9.5981 | -27.661 | 193.07 | 16.536 | -15.779 | 22.857 | -43.659 | 193.07 | 38.607 | -34.813 | 51.985 | -42.042
138.95 | 8.4607 | -5.2912 | 9.979 | -32.021 | 138.95 | 9.2508 | -5.4987 | 10.762 | -30.728 | 138.95 | 19.079 | -19.342 | 27.169 | -45.392 | 138.95 | 44.005 | -43.13 | 61.617 | -44.425
100 | 9.153 | -6.823 | 11.416 | -36.702 | 100 | 10.222 | -6.7456 | 12.247 | -33.422 | 100 | 22.257 | -23.659 | 32.482 | -46.749 | 100 | 50.869 | -53.299 | 73.678 | -46.336
71.97 | 10.117 | -8.7586 | 13.382 | -40.883 | 71.97 | 11.479 | -8.2116 | 14.113 | -35.579 | 71.97 | 26.23 | -28.862 | 39.001 | -47.735 | 71.97 | 59.615 | -65.651 | 88.68 | -47.759
51.795 | 11.47 | -11.173 | 16.013 | -44.249 | 51.795 | 13.101 | -9.8975 | 16.419 | -37.071 | 51.795 | 31.206 | -35.094 | 46.962 | -48.355 | 51.795 | 70.781 | -80.536 | 107.22 | -48.688
37.276 | 13.374 | -14.128 | 19.454 | -46.571 | 37.276 | 15.177 | -11.778 | 19.211 | -37.811 | 37.276 | 37.441 | -42.494 | 56.635 | -48.617 | 37.276 | 85.048 | -98.275 | 129.97 | -49.127
26.827 | 16.048 | -17.644 | 23.85 | -47.712 | 26.827 | 17.802 | -13.788 | 22.518 | -37.759 | 26.827 | 45.25 | -51.187 | 68.32 | -48.523 | 26.827 | 103.27 | -119.12 | 157.65 | -49.076
19.307 | 19.765 | -21.655 | 29.318 | -47.613 | 19.307 | 21.053 | -15.817 | 26.333 | -36.916 | 19.307 | 55.019 | -61.258 | 82.338 | -48.071 | 19.307 | 126.49 | -143.15 | 191.02 | -48.536
13.895 | 24.817 | -25.95 | 35.907 | -46.279 | 13.895 | 24.966 | -17.697 | 30.602 | -35.331 | 13.895 | 67.2 | -72.715 | 99.012 | -47.257 | 13.895 | 155.9 | -170.16 | 230.78 | -47.504
10 | 31.434 | -30.122 | 43.536 | -43.779 | 10 | 29.502 | -19.228 | 35.214 | -33.095 | 10 | 82.299 | -85.447 | 118.64 | -46.075 | 10 | 192.8 | -199.5 | 277.44 | -45.979
7.197 | 39.634 | -33.571 | 51.941 | -40.266 | 7.197 | 34.521 | -20.206 | 40 | -30.341 | 7.197 | 100.84 | -99.161 | 141.43 | -44.518 | 7.197 | 238.38 | -229.94 | 331.2 | -43.968
5.1795 | 49.087 | -35.641 | 60.662 | -35.982 | 5.1795 | 39.793 | -20.485 | 44.756 | -27.239 | 5.1795 | 123.31 | -113.34 | 167.48 | -42.587 | 5.1795 | 293.44 | -259.53 | 391.74 | -41.491
3.7276 | 59.087 | -35.861 | 69.118 | -31.254 | 3.7276 | 45.027 | -20.019 | 49.277 | -23.97 | 3.7276 | 150.01 | -127.19 | 196.67 | -40.294 | 3.7276 | 358.01 | -285.73 | 458.05 | -38.593
2.6827 | 68.735 | -34.178 | 76.764 | -26.438 | 2.6827 | 49.943 | -18.884 | 53.394 | -20.712 | 2.6827 | 180.98 | -139.7 | 228.63 | -37.666 | 2.6827 | 430.95 | -305.67 | 528.35 | -35.348
1.9307 | 77.26 | -30.983 | 83.241 | -21.852 | 1.9307 | 54.329 | -17.244 | 57 | -17.61 | 1.9307 | 215.8 | -149.73 | 262.66 | -34.754 | 1.9307 | 509.8 | -316.81 | 600.22 | -31.859
1.3895 | 84.241 | -26.917 | 88.437 | -17.72 | 1.3895 | 58.074 | -15.308 | 60.057 | -14.767 | 1.3895 | 253.57 | -156.18 | 297.81 | -31.63 | 1.3895 | 590.96 | -317.56 | 670.88 | -28.252
1 | 89.63 | -22.606 | 92.437 | -14.156 | 1 | 61.16 | -13.27 | 62.583 | -12.242 | 1 | 292.91 | -158.29 | 332.95 | -28.387 | 1 | 670.36 | -307.82 | 737.66 | -24.664
0.7197 | 93.622 | -18.507 | 95.434 | -11.182 | 0.7197 | 63.637 | -11.284 | 64.63 | -10.055 | 0.7197 | 332.18 | -155.79 | 366.89 | -25.126 | 0.7197 | 744.31 | -288.97 | 798.43 | -21.218
0.51795 | 96.505 | -14.87 | 97.644 | -8.7593 | 0.51795 | 65.59 | -9.449 | 66.267 | -8.1977 | 0.51795 | 369.74 | -148.98 | 398.63 | -21.946 | 0.51795 | 810.16 | -263.48 | 851.92 | -18.015
0.37276 | 98.561 | -11.788 | 99.263 | -6.8204 | 0.37276 | 67.11 | -7.8179 | 67.564 | -6.6446 | 0.37276 | 404.26 | -138.69 | 427.39 | -18.936 | 0.37276 | 866.57 | -234.19 | 897.66 | -15.123
0.26827 | 100.02 | -9.2568 | 100.45 | -5.2876 | 0.26827 | 68.288 | -6.4083 | 68.588 | -5.361 | 0.26827 | 434.86 | -126.02 | 452.75 | -16.161 | 0.26827 | 913.44 | -203.74 | 935.89 | -12.574
0.19307 | 101.06 | -7.2199 | 101.32 | -4.0863 | 0.19307 | 69.197 | -5.2151 | 69.393 | -4.31 | 0.19307 | 461.19 | -112.1 | 474.62 | -13.662 | 0.19307 | 951.49 | -174.16 | 967.3 | -10.372
0.13895 | 101.81 | -5.604 | 101.96 | -3.1507 | 0.13895 | 69.899 | -4.2205 | 70.026 | -3.4553 | 0.13895 | 483.3 | -97.938 | 493.12 | -11.456 | 0.13895 | 981.88 | -146.77 | 992.79 | -8.5013
0.1 | 102.34 | -4.3346 | 102.44 | -2.4252 | 0.1 | 70.442 | -3.4009 | 70.524 | -2.7641 | 0.1 | 501.52 | -84.292 | 508.55 | -9.5407 | 0.1 | 1005.9 | -122.3 | 1013.3 | -6.9321
0.07197 | 102.74 | -3.3443 | 102.79 | -1.8644 | 0.07197 | 70.863 | -2.7314 | 70.915 | -2.2074 | 0.07197 | 516.34 | -71.664 | 521.29 | -7.9016 | 0.07197 | 1024.7 | -101.01 | 1029.7 | -5.6294
0.051795 | 103.03 | -2.5755 | 103.06 | -1.432 | 0.051795 | 71.19 | -2.188 | 71.224 | -1.7604 | 0.051795 | 528.29 | -60.324 | 531.73 | -6.5141 | 0.051795 | 1039.5 | -82.845 | 1042.8 | -4.5566
0.037276 | 103.24 | -1.9807 | 103.26 | -1.0991 | 0.037276 | 71.445 | -1.7492 | 71.467 | -1.4025 | 0.037276 | 537.88 | -50.375 | 540.23 | -5.3504 | 0.037276 | 1051.1 | -67.579 | 1053.2 | -3.6788
0.026827 | 103.4 | -1.5217 | 103.41 | -0.84318 | 0.026827 | 71.645 | -1.3962 | 71.658 | -1.1164 | 0.026827 | 545.53 | -41.798 | 547.13 | -4.3814 | 0.026827 | 1060.1 | -54.892 | 1061.5 | -2.9641
0.019307 | 103.52 | -1.1682 | 103.52 | -0.64658 | 0.019307 | 71.801 | -1.1131 | 71.81 | -0.88813 | 0.019307 | 551.65 | -34.506 | 552.72 | -3.5792 | 0.019307 | 1067.2 | -44.438 | 1068.1 | -2.3843
0.013895 | 103.61 | -0.89635 | 103.61 | -0.49568 | 0.013895 | 71.924 | -0.88649 | 71.929 | -0.70616 | 0.013895 | 556.53 | -28.37 | 557.25 | -2.9182 | 0.013895 | 1072.8 | -35.88 | 1073.4 | -1.9155
0.01 | 103.67 | -0.68744 | 103.68 | -0.37991 | 0.01 | 72.021 | -0.7055 | 72.024 | -0.56124 | 0.01 | 560.42 | -23.249 | 560.9 | -2.3755 | 0.01 | 1077.2 | -28.911 | 1077.6 | -1.5374