## B and C coeffs.
| Config 2 |  | Config 7
Carrier Density (cm-3) | B (cm3 s-1) | C (cm6 s-1) | B (cm3 s-1) | C (cm6 s-1)
1e+17 | 4.28053e-12 | 1.538504e-31 | 2.61027e-12 | 6.150276e-32
5e+17 | 4.4035e-12 | 1.899873e-31 | 2.73225e-12 | 1.0701567e-31
1e+18 | 4.57745e-12 | 1.8418823e-31 | 2.90846e-12 | 1.1277417e-31
3.8e+18 | 6.03632e-12 | 1.7247045e-31 | 4.5809e-12 | 1.2398141e-31
5e+18 | 7.4457e-12 | 1.7139903e-31 | 6.13977e-12 | 1.3951285e-31
1e+19 | 1.33461e-11 | 2.264017e-31 | 1.34103e-11 | 2.3209825e-31
5e+19 | 6.87188e-11 | 9.783008e-31 | 7.55119e-11 | 1.927212e-30
1e+20 | 1.02329e-10 | 1.701326e-30 | 9.70081e-11 | 3.263843e-30

## PL Intensity
G716 |  | G706 |  | G698
Carrier Density (cm-3) | Intensity (a.u.) | Carrier Density (cm-3) | Intensity (a.u.) | Carrier Density (cm-3) | Intensity (a.u.)
5.4123e+17 | 0.00214008 | 5.4123e+17 | 0.00125325 | 5.4123e+17 | 0.00156267
9.0185e+17 | 0.00491938 | 9.0185e+17 | 0.00337328 | 9.0185e+17 | 0.00423382
1.2625e+18 | 0.00859718 | 1.4431e+18 | 0.00617722 | 1.2625e+18 | 0.00754787
1.4431e+18 | 0.00893556 | 1.4431e+18 | 0.00685706 | 1.4431e+18 | 0.00842939
1.8037e+18 | 0.0119209 | 1.8037e+18 | 0.00887551 | 1.8037e+18 | 0.0110752
2.1643e+18 | 0.0152233 | 2.1643e+18 | 0.0120472 | 2.1643e+18 | 0.0143335
2.525e+18 | 0.0200387 | 2.525e+18 | 0.0160274 | 2.525e+18 | 0.0191761
3.2462e+18 | 0.0289421 | 3.4268e+18 | 0.0243533 | 3.4268e+18 | 0.0276296
4.1481e+18 | 0.0377751 | 4.3287e+18 | 0.0322266 | 4.1481e+18 | 0.0374791
5.0499e+18 | 0.0481269 | 5.2305e+18 | 0.0421756 | 5.0499e+18 | 0.0471041
5.7712e+18 | 0.0540978 | 5.9518e+18 | 0.0476341 | 5.7712e+18 | 0.054163
6.493e+18 | 0.0633361 | 6.493e+18 | 0.0559284 | 6.3124e+18 | 0.0616344
7.3943e+18 | 0.0746708 | 7.3943e+18 | 0.0649005 | 7.3943e+18 | 0.072304
8.2961e+18 | 0.0849379 | 8.2961e+18 | 0.0757594 | 8.2961e+18 | 0.0838738
9.198e+18 | 0.0955816 | 9.198e+18 | 0.0852689 | 9.0179e+18 | 0.0931733
9.7392e+18 | 0.104119 | 9.9192e+18 | 0.0974096 | 9.9192e+18 | 0.103541
1.2084e+19 | 0.127705 | 1.2084e+19 | 0.116448 | 1.2084e+19 | 0.126836
1.2625e+19 | 0.136169 | 1.2805e+19 | 0.121275 | 1.2625e+19 | 0.134398
1.515e+19 | 0.162281 | 1.533e+19 | 0.147477 | 1.533e+19 | 0.1613
1.8035e+19 | 0.186065 | 1.8216e+19 | 0.174502 | 1.8035e+19 | 0.189565
1.8937e+19 | 0.199456 | 1.9117e+19 | 0.186369 | 1.8937e+19 | 0.200415
2.1462e+19 | 0.223486 | 2.1823e+19 | 0.205064 | 2.1642e+19 | 0.223733
2.3626e+19 | 0.248588 | 2.3987e+19 | 0.226379 | 2.3987e+19 | 0.247928
2.7594e+19 | 0.283021 | 2.7774e+19 | 0.265513 | 2.7594e+19 | 0.286173
3.066e+19 | 0.315329 | 3.0841e+19 | 0.292909 | 3.066e+19 | 0.311308
3.7694e+19 | 0.363726 | 3.7874e+19 | 0.344391 | 3.8054e+19 | 0.366915
4.4187e+19 | 0.412853 | 4.4908e+19 | 0.391753 | 4.4547e+19 | 0.412173
4.9056e+19 | 0.447597 | 4.9597e+19 | 0.42384 | 4.9417e+19 | 0.442639
5.6631e+19 | 0.503576 | 5.7172e+19 | 0.474708 | 5.6992e+19 | 0.489926
6.3124e+19 | 0.553226 | 6.3845e+19 | 0.511788 | 6.3304e+19 | 0.531534
7.0699e+19 | 0.591298 | 7.142e+19 | 0.555822 | 7.1059e+19 | 0.571426
8.0437e+19 | 0.613245 | 8.1159e+19 | 0.602352 | 8.0979e+19 | 0.615547
1.0875e+20 | 0.727411 | 1.0966e+20 | 0.714325 | 1.0893e+20 | 0.725539
1.2462e+20 | 0.769533 | 1.2607e+20 | 0.765792 | 1.2516e+20 | 0.774273
1.4464e+20 | 0.836281 | 1.4536e+20 | 0.822413 | 1.4536e+20 | 0.829635
1.6484e+20 | 0.879276 | 1.6592e+20 | 0.874803 | 1.6665e+20 | 0.878722
2.3338e+20 | 1 | 2.3518e+20 | 1 | 2.3464e+20 | 1

## PL Transients
G716 |  | G706 |  | G698
time (ns) | Intensity (a.u.) | time (ns) | Intensity (a.u.) | time (ns) | Intensity (a.u.)
0 | 1 | 0 | 1 | 0 | 1
0.1 | 0.98133 | 0.1 | 0.95803 | 0.1 | 0.93967
0.2 | 0.85456 | 0.2 | 0.82696 | 0.2 | 0.76911
0.3 | 0.74632 | 0.3 | 0.72029 | 0.3 | 0.63306
0.4 | 0.6575 | 0.4 | 0.6451 | 0.4 | 0.53848
0.5 | 0.60054 | 0.5 | 0.58614 | 0.5 | 0.47981
0.6 | 0.55044 | 0.6 | 0.54224 | 0.6 | 0.43444
0.7 | 0.50693 | 0.7 | 0.50786 | 0.7 | 0.39973
0.8 | 0.47613 | 0.8 | 0.47204 | 0.8 | 0.36577
0.9 | 0.44915 | 0.9 | 0.44676 | 0.9 | 0.34603
1 | 0.4238 | 1 | 0.42355 | 1 | 0.32389
1.1 | 0.40108 | 1.1 | 0.40258 | 1.1 | 0.30379
1.2 | 0.38355 | 1.2 | 0.38129 | 1.2 | 0.28663
1.3 | 0.36757 | 1.3 | 0.36539 | 1.3 | 0.27239
1.4 | 0.34956 | 1.4 | 0.35174 | 1.4 | 0.25983
1.5 | 0.33457 | 1.5 | 0.33814 | 1.5 | 0.24773
1.6 | 0.32395 | 1.6 | 0.32182 | 1.6 | 0.23736
1.7 | 0.31389 | 1.7 | 0.31411 | 1.7 | 0.23141
1.8 | 0.296 | 1.8 | 0.30515 | 1.8 | 0.21944
1.9 | 0.28767 | 1.9 | 0.29382 | 1.9 | 0.21243
2 | 0.2783 | 2 | 0.28101 | 2 | 0.20399
2.1 | 0.26855 | 2.1 | 0.27441 | 2.1 | 0.19649
2.2 | 0.26127 | 2.2 | 0.26596 | 2.2 | 0.19329
2.3 | 0.25498 | 2.3 | 0.26071 | 2.3 | 0.18314
2.4 | 0.24816 | 2.4 | 0.24768 | 2.4 | 0.17623
2.5 | 0.2396 | 2.5 | 0.24358 | 2.5 | 0.17303
2.6 | 0.23154 | 2.6 | 0.23642 | 2.6 | 0.16672
2.7 | 0.22651 | 2.7 | 0.23033 | 2.7 | 0.1639
2.8 | 0.22187 | 2.8 | 0.22346 | 2.8 | 0.15885
2.9 | 0.21368 | 2.9 | 0.22008 | 2.9 | 0.1531
3 | 0.21247 | 3 | 0.21496 | 3 | 0.14926
3.1 | 0.20367 | 3.1 | 0.20971 | 3.1 | 0.14694
3.2 | 0.19964 | 3.2 | 0.20368 | 3.2 | 0.14319
3.3 | 0.1945 | 3.3 | 0.20112 | 3.3 | 0.13713
3.4 | 0.19149 | 3.4 | 0.19556 | 3.4 | 0.13557
3.5 | 0.18719 | 3.5 | 0.18921 | 3.5 | 0.1319
3.6 | 0.1809 | 3.6 | 0.18502 | 3.6 | 0.12832
3.7 | 0.17765 | 3.7 | 0.18235 | 3.7 | 0.12614
3.8 | 0.17492 | 3.8 | 0.18019 | 3.8 | 0.1229
3.9 | 0.1684 | 3.9 | 0.17569 | 3.9 | 0.11924
4 | 0.16705 | 4 | 0.17014 | 4 | 0.11597
4.1 | 0.16317 | 4.1 | 0.16778 | 4.1 | 0.11466
4.2 | 0.1601 | 4.2 | 0.16583 | 4.2 | 0.11132
4.3 | 0.15879 | 4.3 | 0.1612 | 4.3 | 0.11117
4.4 | 0.15524 | 4.4 | 0.15813 | 4.4 | 0.10651
4.5 | 0.15071 | 4.5 | 0.15615 | 4.5 | 0.10653
4.6 | 0.14869 | 4.6 | 0.15311 | 4.6 | 0.10232
4.7 | 0.14591 | 4.7 | 0.14926 | 4.7 | 0.10137
4.8 | 0.14222 | 4.8 | 0.14588 | 4.8 | 0.09962
4.9 | 0.14188 | 4.9 | 0.14433 | 4.9 | 0.09838
5 | 0.14018 | 5 | 0.14178 | 5 | 0.09496
5.1 | 0.13531 | 5.1 | 0.14012 | 5.1 | 0.09378
5.2 | 0.1334 | 5.2 | 0.13701 | 5.2 | 0.09305
5.3 | 0.13088 | 5.3 | 0.13533 | 5.3 | 0.0905
5.4 | 0.12743 | 5.4 | 0.13194 | 5.4 | 0.0901
5.5 | 0.12785 | 5.5 | 0.12946 | 5.5 | 0.08696
5.6 | 0.12386 | 5.6 | 0.12873 | 5.6 | 0.0874
5.7 | 0.12128 | 5.7 | 0.12798 | 5.7 | 0.08425
5.8 | 0.11928 | 5.8 | 0.12298 | 5.8 | 0.08404
5.9 | 0.11684 | 5.9 | 0.12235 | 5.9 | 0.08185
6 | 0.11888 | 6 | 0.12031 | 6 | 0.08103
6.1 | 0.11276 | 6.1 | 0.11963 | 6.1 | 0.07981
6.2 | 0.11306 | 6.2 | 0.11635 | 6.2 | 0.07764
6.3 | 0.11239 | 6.3 | 0.11472 | 6.3 | 0.07755
6.4 | 0.11003 | 6.4 | 0.11539 | 6.4 | 0.07547
6.5 | 0.11002 | 6.5 | 0.11104 | 6.5 | 0.07394
6.6 | 0.10795 | 6.6 | 0.1099 | 6.6 | 0.07282
6.7 | 0.10582 | 6.7 | 0.10937 | 6.7 | 0.07353
6.8 | 0.10532 | 6.8 | 0.1084 | 6.8 | 0.07249
6.9 | 0.10268 | 6.9 | 0.10736 | 6.9 | 0.07149
7 | 0.10035 | 7 | 0.10426 | 7 | 0.06895
7.1 | 0.10137 | 7.1 | 0.10171 | 7.1 | 0.06885
7.2 | 0.09912 | 7.2 | 0.10068 | 7.2 | 0.06761
7.3 | 0.09822 | 7.3 | 0.09974 | 7.3 | 0.06786
7.4 | 0.09742 | 7.4 | 0.09905 | 7.4 | 0.06651
7.5 | 0.096 | 7.5 | 0.09698 | 7.5 | 0.06441
7.6 | 0.09393 | 7.6 | 0.09754 | 7.6 | 0.06337
7.7 | 0.09286 | 7.7 | 0.09571 | 7.7 | 0.06328
7.8 | 0.09223 | 7.8 | 0.09408 | 7.8 | 0.06236
7.9 | 0.08908 | 7.9 | 0.09298 | 7.9 | 0.06214
8 | 0.0895 | 8 | 0.09102 | 8 | 0.06147
8.1 | 0.0883 | 8.1 | 0.0906 | 8.1 | 0.06161
8.2 | 0.08756 | 8.2 | 0.08974 | 8.2 | 0.05935
8.3 | 0.08598 | 8.3 | 0.0891 | 8.3 | 0.05824
8.4 | 0.085 | 8.4 | 0.08744 | 8.4 | 0.05772
8.5 | 0.08394 | 8.5 | 0.08655 | 8.5 | 0.05658
8.6 | 0.08337 | 8.6 | 0.08595 | 8.6 | 0.05746
8.7 | 0.08137 | 8.7 | 0.08434 | 8.7 | 0.05633
8.8 | 0.08215 | 8.8 | 0.08385 | 8.8 | 0.05475
8.9 | 0.08036 | 8.9 | 0.08201 | 8.9 | 0.05469
9 | 0.08005 | 9 | 0.0826 | 9 | 0.0535
9.1 | 0.0797 | 9.1 | 0.07998 | 9.1 | 0.05296
9.2 | 0.07711 | 9.2 | 0.07947 | 9.2 | 0.05293
9.3 | 0.07714 | 9.3 | 0.07834 | 9.3 | 0.05197
9.4 | 0.07528 | 9.4 | 0.07855 | 9.4 | 0.05189
9.5 | 0.07628 | 9.5 | 0.07592 | 9.5 | 0.05013
9.6 | 0.07468 | 9.6 | 0.0744 | 9.6 | 0.05208
9.7 | 0.07365 | 9.7 | 0.07543 | 9.7 | 0.04964
9.8 | 0.07334 | 9.8 | 0.07485 | 9.8 | 0.04973
9.9 | 0.0734 | 9.9 | 0.07328 | 9.9 | 0.04966
10 | 0.07161 | 10 | 0.07183 | 10 | 0.04801
10.1 | 0.0722 | 10.1 | 0.0707 | 10.1 | 0.04767
10.2 | 0.07087 | 10.2 | 0.07144 | 10.2 | 0.04814
10.3 | 0.07025 | 10.3 | 0.07223 | 10.3 | 0.04677
10.4 | 0.0691 | 10.4 | 0.07246 | 10.4 | 0.04817
10.5 | 0.07025 | 10.5 | 0.07018 | 10.5 | 0.04841
10.6 | 0.06822 | 10.6 | 0.06931 | 10.6 | 0.0475
10.7 | 0.07072 | 10.7 | 0.06918 | 10.7 | 0.04669
10.8 | 0.06767 | 10.8 | 0.06885 | 10.8 | 0.04631
10.9 | 0.06692 | 10.9 | 0.06747 | 10.9 | 0.04531
11 | 0.06686 | 11 | 0.06768 | 11 | 0.04432
11.1 | 0.06558 | 11.1 | 0.06618 | 11.1 | 0.04524
11.2 | 0.06556 | 11.2 | 0.0658 | 11.2 | 0.04369
11.3 | 0.06396 | 11.3 | 0.0647 | 11.3 | 0.04293
11.4 | 0.06394 | 11.4 | 0.0638 | 11.4 | 0.04295
11.5 | 0.06209 | 11.5 | 0.06403 | 11.5 | 0.04359
11.6 | 0.06274 | 11.6 | 0.0644 | 11.6 | 0.04102
11.7 | 0.06106 | 11.7 | 0.06354 | 11.7 | 0.0422
11.8 | 0.06251 | 11.8 | 0.06134 | 11.8 | 0.04053
11.9 | 0.06019 | 11.9 | 0.06143 | 11.9 | 0.04014
12 | 0.06007 | 12 | 0.06053 | 12 | 0.04003
12.1 | 0.05902 | 12.1 | 0.05961 | 12.1 | 0.03938
12.2 | 0.06072 | 12.2 | 0.05954 | 12.2 | 0.03904
12.3 | 0.05928 | 12.3 | 0.05973 | 12.3 | 0.03987
12.4 | 0.05837 | 12.4 | 0.05776 | 12.4 | 0.03885
12.5 | 0.058 | 12.5 | 0.05694 | 12.5 | 0.03896
12.6 | 0.05772 | 12.6 | 0.05729 | 12.6 | 0.03779
12.7 | 0.05673 | 12.7 | 0.05731 | 12.7 | 0.03718
12.8 | 0.0555 | 12.8 | 0.05605 | 12.8 | 0.03776
12.9 | 0.05604 | 12.9 | 0.05626 | 12.9 | 0.03695
13 | 0.0562 | 13 | 0.05521 | 13 | 0.03615
13.1 | 0.05494 | 13.1 | 0.05737 | 13.1 | 0.03699
13.2 | 0.0549 | 13.2 | 0.0531 | 13.2 | 0.03604
13.3 | 0.05435 | 13.3 | 0.0536 | 13.3 | 0.03668
13.4 | 0.05513 | 13.4 | 0.0551 | 13.4 | 0.0369
13.5 | 0.05639 | 13.5 | 0.05544 | 13.5 | 0.03729
13.6 | 0.05595 | 13.6 | 0.05581 | 13.6 | 0.03757
13.7 | 0.05458 | 13.7 | 0.05478 | 13.7 | 0.03769
13.8 | 0.05531 | 13.8 | 0.05378 | 13.8 | 0.03634
13.9 | 0.05418 | 13.9 | 0.05356 | 13.9 | 0.03667
14 | 0.05137 | 14 | 0.05385 | 14 | 0.03598
14.1 | 0.05242 | 14.1 | 0.05262 | 14.1 | 0.03512
14.2 | 0.05195 | 14.2 | 0.05142 | 14.2 | 0.03491
14.3 | 0.05101 | 14.3 | 0.05147 | 14.3 | 0.03355
14.4 | 0.05086 | 14.4 | 0.05074 | 14.4 | 0.03356
14.5 | 0.05076 | 14.5 | 0.05015 | 14.5 | 0.03305
14.6 | 0.04986 | 14.6 | 0.04951 | 14.6 | 0.03301
14.7 | 0.04975 | 14.7 | 0.04884 | 14.7 | 0.03278
14.8 | 0.04901 | 14.8 | 0.04877 | 14.8 | 0.03246
14.9 | 0.04893 | 14.9 | 0.04796 | 14.9 | 0.0326
15 | 0.04744 | 15 | 0.04774 | 15 | 0.03224
15.1 | 0.04843 | 15.1 | 0.04792 | 15.1 | 0.03154
15.2 | 0.04777 | 15.2 | 0.0469 | 15.2 | 0.03135
15.3 | 0.04637 | 15.3 | 0.04681 | 15.3 | 0.03074
15.4 | 0.04712 | 15.4 | 0.04659 | 15.4 | 0.03184
15.5 | 0.04661 | 15.5 | 0.04577 | 15.5 | 0.03014
15.6 | 0.04501 | 15.6 | 0.04593 | 15.6 | 0.0301
15.7 | 0.04712 | 15.7 | 0.04645 | 15.7 | 0.03061
15.8 | 0.04622 | 15.8 | 0.04569 | 15.8 | 0.03045
15.9 | 0.04545 | 15.9 | 0.0439 | 15.9 | 0.03001
16 | 0.04667 | 16 | 0.0436 | 16 | 0.02983
16.1 | 0.04491 | 16.1 | 0.04369 | 16.1 | 0.02894
16.2 | 0.04414 | 16.2 | 0.04355 | 16.2 | 0.02873
16.3 | 0.04308 | 16.3 | 0.04358 | 16.3 | 0.02958
16.4 | 0.04433 | 16.4 | 0.04261 | 16.4 | 0.02811
16.5 | 0.04297 | 16.5 | 0.04312 | 16.5 | 0.02866
16.6 | 0.04289 | 16.6 | 0.04307 | 16.6 | 0.02839
16.7 | 0.04221 | 16.7 | 0.04168 | 16.7 | 0.02861
16.8 | 0.04265 | 16.8 | 0.04201 | 16.8 | 0.02791
16.9 | 0.04141 | 16.9 | 0.04148 | 16.9 | 0.02724
17 | 0.04174 | 17 | 0.04025 | 17 | 0.0281
17.1 | 0.04143 | 17.1 | 0.03989 | 17.1 | 0.02715
17.2 | 0.0413 | 17.2 | 0.04046 | 17.2 | 0.02777
17.3 | 0.04102 | 17.3 | 0.03974 | 17.3 | 0.02727
17.4 | 0.04077 | 17.4 | 0.04031 | 17.4 | 0.02637
17.5 | 0.03887 | 17.5 | 0.03861 | 17.5 | 0.02543
17.6 | 0.03989 | 17.6 | 0.03973 | 17.6 | 0.02573
17.7 | 0.0392 | 17.7 | 0.03947 | 17.7 | 0.02659
17.8 | 0.04037 | 17.8 | 0.03925 | 17.8 | 0.02595
17.9 | 0.03856 | 17.9 | 0.03815 | 17.9 | 0.02583
18 | 0.03997 | 18 | 0.03837 | 18 | 0.0257
18.1 | 0.03807 | 18.1 | 0.03808 | 18.1 | 0.02511
18.2 | 0.03818 | 18.2 | 0.03752 | 18.2 | 0.02492
18.3 | 0.03794 | 18.3 | 0.03795 | 18.3 | 0.02468
18.4 | 0.03774 | 18.4 | 0.03675 | 18.4 | 0.02525
18.5 | 0.03803 | 18.5 | 0.03727 | 18.5 | 0.02499
18.6 | 0.03766 | 18.6 | 0.0362 | 18.6 | 0.02531
18.7 | 0.03695 | 18.7 | 0.03667 | 18.7 | 0.02425
18.8 | 0.03669 | 18.8 | 0.03529 | 18.8 | 0.02463
18.9 | 0.03608 | 18.9 | 0.03679 | 18.9 | 0.02451
19 | 0.03553 | 19 | 0.03618 | 19 | 0.02455
19.1 | 0.03609 | 19.1 | 0.03619 | 19.1 | 0.02383
19.2 | 0.03497 | 19.2 | 0.03496 | 19.2 | 0.02384
19.3 | 0.03608 | 19.3 | 0.03427 | 19.3 | 0.02338
19.4 | 0.03559 | 19.4 | 0.03453 | 19.4 | 0.02345
19.5 | 0.03561 | 19.5 | 0.03412 | 19.5 | 0.02374
19.6 | 0.03512 | 19.6 | 0.03455 | 19.6 | 0.02262
19.7 | 0.03442 | 19.7 | 0.03445 | 19.7 | 0.02329
19.8 | 0.03447 | 19.8 | 0.03392 | 19.8 | 0.02205
19.9 | 0.03488 | 19.9 | 0.03292 | 19.9 | 0.02294
20 | 0.03361 | 20 | 0.03303 | 20 | 0.02215
20.1 | 0.03374 | 20.1 | 0.03319 | 20.1 | 0.02241
20.2 | 0.03361 | 20.2 | 0.03363 | 20.2 | 0.02237
20.3 | 0.03359 | 20.3 | 0.03287 | 20.3 | 0.02216
20.4 | 0.03453 | 20.4 | 0.03265 | 20.4 | 0.02188
20.5 | 0.03379 | 20.5 | 0.03286 | 20.5 | 0.02158
20.6 | 0.03283 | 20.6 | 0.03125 | 20.6 | 0.02195
20.7 | 0.0321 | 20.7 | 0.03191 | 20.7 | 0.02149
20.8 | 0.03298 | 20.8 | 0.03136 | 20.8 | 0.02136
20.9 | 0.03276 | 20.9 | 0.03202 | 20.9 | 0.02159
21 | 0.03272 | 21 | 0.03152 | 21 | 0.02116
21.1 | 0.03243 | 21.1 | 0.03142 | 21.1 | 0.02109
21.2 | 0.03288 | 21.2 | 0.03112 | 21.2 | 0.02101
21.3 | 0.0323 | 21.3 | 0.03034 | 21.3 | 0.02105
21.4 | 0.03134 | 21.4 | 0.03069 | 21.4 | 0.0202
21.5 | 0.03145 | 21.5 | 0.02947 | 21.5 | 0.02088
21.6 | 0.03127 | 21.6 | 0.03051 | 21.6 | 0.02057
21.7 | 0.03137 | 21.7 | 0.02992 | 21.7 | 0.02021
21.8 | 0.03094 | 21.8 | 0.0303 | 21.8 | 0.02043
21.9 | 0.031 | 21.9 | 0.02953 | 21.9 | 0.0203
22 | 0.03067 | 22 | 0.03038 | 22 | 0.01976
22.1 | 0.03085 | 22.1 | 0.02976 | 22.1 | 0.02029
22.2 | 0.03098 | 22.2 | 0.03014 | 22.2 | 0.01924
22.3 | 0.03004 | 22.3 | 0.02948 | 22.3 | 0.01928
22.4 | 0.03004 | 22.4 | 0.03014 | 22.4 | 0.01947
22.5 | 0.0304 | 22.5 | 0.02923 | 22.5 | 0.01931
22.6 | 0.0302 | 22.6 | 0.02919 | 22.6 | 0.01906
22.7 | 0.02933 | 22.7 | 0.02835 | 22.7 | 0.01927
22.8 | 0.02996 | 22.8 | 0.02872 | 22.8 | 0.01931
22.9 | 0.02867 | 22.9 | 0.02846 | 22.9 | 0.01846
23 | 0.02957 | 23 | 0.02834 | 23 | 0.01917
23.1 | 0.02844 | 23.1 | 0.02814 | 23.1 | 0.0187
23.2 | 0.02824 | 23.2 | 0.02786 | 23.2 | 0.01808
23.3 | 0.02865 | 23.3 | 0.02703 | 23.3 | 0.01858
23.4 | 0.02806 | 23.4 | 0.0274 | 23.4 | 0.01789
23.5 | 0.02875 | 23.5 | 0.02729 | 23.5 | 0.01813
23.6 | 0.02832 | 23.6 | 0.02768 | 23.6 | 0.01761
23.7 | 0.02889 | 23.7 | 0.02742 | 23.7 | 0.01815
23.8 | 0.02796 | 23.8 | 0.02641 | 23.8 | 0.018
23.9 | 0.02671 | 23.9 | 0.02714 | 23.9 | 0.0179
24 | 0.02716 | 24 | 0.02626 | 24 | 0.01718
24.1 | 0.02772 | 24.1 | 0.02594 | 24.1 | 0.0173
24.2 | 0.02872 | 24.2 | 0.0263 | 24.2 | 0.01785
24.3 | 0.0277 | 24.3 | 0.02574 | 24.3 | 0.01752
24.4 | 0.02733 | 24.4 | 0.02573 | 24.4 | 0.01681
24.5 | 0.02721 | 24.5 | 0.02562 | 24.5 | 0.01719
24.6 | 0.02734 | 24.6 | 0.02571 | 24.6 | 0.01771
24.7 | 0.02719 | 24.7 | 0.02595 | 24.7 | 0.01692
24.8 | 0.02642 | 24.8 | 0.02589 | 24.8 | 0.01677
24.9 | 0.02618 | 24.9 | 0.02525 | 24.9 | 0.0169
25 | 0.02643 | 25 | 0.02542 | 25 | 0.01697
25.1 | 0.02678 | 25.1 | 0.02563 | 25.1 | 0.01693
25.2 | 0.026 | 25.2 | 0.02384 | 25.2 | 0.01718
25.3 | 0.02612 | 25.3 | 0.024 | 25.3 | 0.01704
25.4 | 0.0252 | 25.4 | 0.02462 | 25.4 | 0.01716
25.5 | 0.02591 | 25.5 | 0.0243 | 25.5 | 0.01632
25.6 | 0.02504 | 25.6 | 0.02478 | 25.6 | 0.01701
25.7 | 0.02524 | 25.7 | 0.02408 | 25.7 | 0.01633
25.8 | 0.02503 | 25.8 | 0.02484 | 25.8 | 0.01679
25.9 | 0.02536 | 25.9 | 0.02351 | 25.9 | 0.01619
26 | 0.02561 | 26 | 0.02426 | 26 | 0.01521
26.1 | 0.02488 | 26.1 | 0.02374 | 26.1 | 0.01576
26.2 | 0.02457 | 26.2 | 0.02343 | 26.2 | 0.01612
26.3 | 0.02456 | 26.3 | 0.02345 | 26.3 | 0.0156
26.4 | 0.0243 | 26.4 | 0.02389 | 26.4 | 0.01599
26.5 | 0.02363 | 26.5 | 0.02377 | 26.5 | 0.01586
26.6 | 0.02534 | 26.6 | 0.02307 | 26.6 | 0.01542
26.7 | 0.0242 | 26.7 | 0.02318 | 26.7 | 0.01507
26.8 | 0.02432 | 26.8 | 0.02299 | 26.8 | 0.01568
26.9 | 0.02436 | 26.9 | 0.02276 | 26.9 | 0.01561
27 | 0.02394 | 27 | 0.02301 | 27 | 0.01495
27.1 | 0.02458 | 27.1 | 0.02293 | 27.1 | 0.01489
27.2 | 0.02341 | 27.2 | 0.02262 | 27.2 | 0.01492
27.3 | 0.02347 | 27.3 | 0.02188 | 27.3 | 0.01498
27.4 | 0.02378 | 27.4 | 0.02221 | 27.4 | 0.01487
27.5 | 0.0229 | 27.5 | 0.02154 | 27.5 | 0.01535
27.6 | 0.02303 | 27.6 | 0.0223 | 27.6 | 0.0147
27.7 | 0.0234 | 27.7 | 0.02183 | 27.7 | 0.01525
27.8 | 0.0226 | 27.8 | 0.02159 | 27.8 | 0.01543
27.9 | 0.02275 | 27.9 | 0.02127 | 27.9 | 0.01404
28 | 0.02341 | 28 | 0.02157 | 28 | 0.01445
28.1 | 0.02267 | 28.1 | 0.02123 | 28.1 | 0.01452
28.2 | 0.02286 | 28.2 | 0.02111 | 28.2 | 0.015
28.3 | 0.02286 | 28.3 | 0.02065 | 28.3 | 0.01447
28.4 | 0.02197 | 28.4 | 0.02059 | 28.4 | 0.01383
28.5 | 0.02168 | 28.5 | 0.02096 | 28.5 | 0.01404
28.6 | 0.02265 | 28.6 | 0.02108 | 28.6 | 0.01431
28.7 | 0.02206 | 28.7 | 0.02107 | 28.7 | 0.01395
28.8 | 0.02162 | 28.8 | 0.02049 | 28.8 | 0.01367
28.9 | 0.02192 | 28.9 | 0.0199 | 28.9 | 0.01435
29 | 0.02195 | 29 | 0.01977 | 29 | 0.01393
29.1 | 0.0217 | 29.1 | 0.02004 | 29.1 | 0.01384
29.2 | 0.02151 | 29.2 | 0.02034 | 29.2 | 0.01378
29.3 | 0.02248 | 29.3 | 0.02029 | 29.3 | 0.01395
29.4 | 0.02229 | 29.4 | 0.02063 | 29.4 | 0.01322
29.5 | 0.02169 | 29.5 | 0.02005 | 29.5 | 0.01356
29.6 | 0.02167 | 29.6 | 0.02031 | 29.6 | 0.01334
29.7 | 0.02134 | 29.7 | 0.01964 | 29.7 | 0.01323
29.8 | 0.02111 | 29.8 | 0.0197 | 29.8 | 0.01355
29.9 | 0.02129 | 29.9 | 0.01995 | 29.9 | 0.01313
30 | 0.02068 | 30 | 0.01945 | 30 | 0.01364
30.1 | 0.02089 | 30.1 | 0.01963 | 30.1 | 0.01348
30.2 | 0.02092 | 30.2 | 0.01929 | 30.2 | 0.01305
30.3 | 0.02089 | 30.3 | 0.01973 | 30.3 | 0.01271
30.4 | 0.02067 | 30.4 | 0.01935 | 30.4 | 0.01327
30.5 | 0.02103 | 30.5 | 0.02049 | 30.5 | 0.0129
30.6 | 0.02091 | 30.6 | 0.01897 | 30.6 | 0.01289
30.7 | 0.01988 | 30.7 | 0.01895 | 30.7 | 0.01299
30.8 | 0.02031 | 30.8 | 0.01939 | 30.8 | 0.01287
30.9 | 0.0201 | 30.9 | 0.01852 | 30.9 | 0.01256
31 | 0.02003 | 31 | 0.01835 | 31 | 0.01252
31.1 | 0.01926 | 31.1 | 0.01836 | 31.1 | 0.01271
31.2 | 0.01988 | 31.2 | 0.01977 | 31.2 | 0.01256
31.3 | 0.01876 | 31.3 | 0.01821 | 31.3 | 0.0128
31.4 | 0.01976 | 31.4 | 0.01842 | 31.4 | 0.01213
31.5 | 0.02008 | 31.5 | 0.01899 | 31.5 | 0.01261
31.6 | 0.01944 | 31.6 | 0.01792 | 31.6 | 0.0128
31.7 | 0.01948 | 31.7 | 0.01851 | 31.7 | 0.01192
31.8 | 0.01936 | 31.8 | 0.01824 | 31.8 | 0.01286
31.9 | 0.019 | 31.9 | 0.01751 | 31.9 | 0.01219
32 | 0.01937 | 32 | 0.01743 | 32 | 0.01238
32.1 | 0.0198 | 32.1 | 0.01768 | 32.1 | 0.01254
32.2 | 0.01904 | 32.2 | 0.0179 | 32.2 | 0.01183
32.3 | 0.01902 | 32.3 | 0.01757 | 32.3 | 0.01224
32.4 | 0.01896 | 32.4 | 0.01724 | 32.4 | 0.01179
32.5 | 0.01842 | 32.5 | 0.01774 | 32.5 | 0.01185
32.6 | 0.0187 | 32.6 | 0.01781 | 32.6 | 0.012
32.7 | 0.01907 | 32.7 | 0.01717 | 32.7 | 0.01189
32.8 | 0.01849 | 32.8 | 0.01717 | 32.8 | 0.01171
32.9 | 0.01801 | 32.9 | 0.01672 | 32.9 | 0.01187
33 | 0.0187 | 33 | 0.01739 | 33 | 0.01093
33.1 | 0.01888 | 33.1 | 0.01718 | 33.1 | 0.01143
33.2 | 0.01802 | 33.2 | 0.01736 | 33.2 | 0.01188
33.3 | 0.01845 | 33.3 | 0.01751 | 33.3 | 0.01151
33.4 | 0.01787 | 33.4 | 0.0167 | 33.4 | 0.01146
33.5 | 0.01829 | 33.5 | 0.0174 | 33.5 | 0.01122
33.6 | 0.01793 | 33.6 | 0.01739 | 33.6 | 0.01172
33.7 | 0.0177 | 33.7 | 0.01637 | 33.7 | 0.01108
33.8 | 0.01699 | 33.8 | 0.01675 | 33.8 | 0.01097
33.9 | 0.01749 | 33.9 | 0.01639 | 33.9 | 0.01126
34 | 0.01838 | 34 | 0.01621 | 34 | 0.01128
34.1 | 0.01819 | 34.1 | 0.01613 | 34.1 | 0.01072
34.2 | 0.01744 | 34.2 | 0.01611 | 34.2 | 0.01158
34.3 | 0.01755 | 34.3 | 0.01674 | 34.3 | 0.01094
34.4 | 0.017 | 34.4 | 0.01591 | 34.4 | 0.01084
34.5 | 0.01836 | 34.5 | 0.0157 | 34.5 | 0.01117
34.6 | 0.01731 | 34.6 | 0.01643 | 34.6 | 0.01054
34.7 | 0.01745 | 34.7 | 0.01607 | 34.7 | 0.01062
34.8 | 0.0174 | 34.8 | 0.01552 | 34.8 | 0.01065
34.9 | 0.01665 | 34.9 | 0.01611 | 34.9 | 0.01075
35 | 0.01756 | 35 | 0.01563 | 35 | 0.01051
35.1 | 0.0171 | 35.1 | 0.01546 | 35.1 | 0.0105
35.2 | 0.01694 | 35.2 | 0.01536 | 35.2 | 0.01045
35.3 | 0.01749 | 35.3 | 0.01619 | 35.3 | 0.01069
35.4 | 0.01704 | 35.4 | 0.01535 | 35.4 | 0.01052
35.5 | 0.01609 | 35.5 | 0.01539 | 35.5 | 0.01055
35.6 | 0.01671 | 35.6 | 0.01582 | 35.6 | 0.01007
35.7 | 0.01668 | 35.7 | 0.01456 | 35.7 | 0.01062
35.8 | 0.01646 | 35.8 | 0.01525 | 35.8 | 0.01049
35.9 | 0.0171 | 35.9 | 0.01523 | 35.9 | 0.00989
36 | 0.0169 | 36 | 0.01526 | 36 | 0.01043
36.1 | 0.01644 | 36.1 | 0.01449 | 36.1 | 0.01003
36.2 | 0.0168 | 36.2 | 0.0151 | 36.2 | 0.0102
36.3 | 0.01691 | 36.3 | 0.01463 | 36.3 | 0.00993
36.4 | 0.01587 | 36.4 | 0.01494 | 36.4 | 0.01044
36.5 | 0.01706 | 36.5 | 0.01508 | 36.5 | 0.00998
36.6 | 0.0154 | 36.6 | 0.01496 | 36.6 | 0.01004
36.7 | 0.01582 | 36.7 | 0.01406 | 36.7 | 0.0102
36.8 | 0.01577 | 36.8 | 0.01462 | 36.8 | 0.01017
36.9 | 0.01563 | 36.9 | 0.01464 | 36.9 | 0.00968
37 | 0.01614 | 37 | 0.01465 | 37 | 0.00982
37.1 | 0.01563 | 37.1 | 0.01419 | 37.1 | 0.0102
37.2 | 0.01556 | 37.2 | 0.01417 | 37.2 | 0.00917
37.3 | 0.01595 | 37.3 | 0.01387 | 37.3 | 0.00949
37.4 | 0.0153 | 37.4 | 0.01407 | 37.4 | 0.00915
37.5 | 0.01589 | 37.5 | 0.01426 | 37.5 | 0.0097
37.6 | 0.01498 | 37.6 | 0.01426 | 37.6 | 0.0097
37.7 | 0.01618 | 37.7 | 0.01435 | 37.7 | 0.00968
37.8 | 0.01531 | 37.8 | 0.01409 | 37.8 | 0.00973
37.9 | 0.01562 | 37.9 | 0.0134 | 37.9 | 0.00932
38 | 0.01496 | 38 | 0.01446 | 38 | 0.00978
38.1 | 0.01535 | 38.1 | 0.01415 | 38.1 | 0.00992
38.2 | 0.01483 | 38.2 | 0.01289 | 38.2 | 0.00932
38.3 | 0.01591 | 38.3 | 0.01351 | 38.3 | 0.00913
38.4 | 0.0153 | 38.4 | 0.01335 | 38.4 | 0.00898
38.5 | 0.01546 | 38.5 | 0.01387 | 38.5 | 0.00907
38.6 | 0.01437 | 38.6 | 0.01389 | 38.6 | 0.00947
38.7 | 0.01467 | 38.7 | 0.01349 | 38.7 | 0.009
38.8 | 0.01467 | 38.8 | 0.01368 | 38.8 | 0.00934
38.9 | 0.01463 | 38.9 | 0.01338 | 38.9 | 0.00925
39 | 0.01509 | 39 | 0.01365 | 39 | 0.00939
39.1 | 0.01453 | 39.1 | 0.01338 | 39.1 | 0.00898
39.2 | 0.01451 | 39.2 | 0.01323 | 39.2 | 0.00903
39.3 | 0.01512 | 39.3 | 0.0131 | 39.3 | 0.00906
39.4 | 0.01415 | 39.4 | 0.01306 | 39.4 | 0.00883
39.5 | 0.01445 | 39.5 | 0.01287 | 39.5 | 0.0091
39.6 | 0.0142 | 39.6 | 0.0126 | 39.6 | 0.0087
39.7 | 0.01479 | 39.7 | 0.01313 | 39.7 | 0.00932
39.8 | 0.01404 | 39.8 | 0.01289 | 39.8 | 0.00911
39.9 | 0.01478 | 39.9 | 0.01318 | 39.9 | 0.00838
40 | 0.01429 | 40 | 0.0126 | 40 | 0.00879
40.1 | 0.01429 | 40.1 | 0.01251 | 40.1 | 0.00855
40.2 | 0.01419 | 40.2 | 0.0129 | 40.2 | 0.00856
40.3 | 0.01348 | 40.3 | 0.01303 | 40.3 | 0.00847
40.4 | 0.01406 | 40.4 | 0.01306 | 40.4 | 0.00889
40.5 | 0.01404 | 40.5 | 0.01265 | 40.5 | 0.00861
40.6 | 0.01388 | 40.6 | 0.01306 | 40.6 | 0.00864
40.7 | 0.01406 | 40.7 | 0.01275 | 40.7 | 0.00841
40.8 | 0.01427 | 40.8 | 0.01258 | 40.8 | 0.00874
40.9 | 0.01396 | 40.9 | 0.01321 | 40.9 | 0.00803
41 | 0.01328 | 41 | 0.01272 | 41 | 0.00872
41.1 | 0.01416 | 41.1 | 0.01219 | 41.1 | 0.00855
41.2 | 0.01386 | 41.2 | 0.01206 | 41.2 | 0.0085
41.3 | 0.01355 | 41.3 | 0.01279 | 41.3 | 0.00812
41.4 | 0.01352 | 41.4 | 0.01242 | 41.4 | 0.00851
41.5 | 0.01412 | 41.5 | 0.01193 | 41.5 | 0.00828
41.6 | 0.01383 | 41.6 | 0.01209 | 41.6 | 0.00868
41.7 | 0.01364 | 41.7 | 0.01164 | 41.7 | 0.00838
41.8 | 0.01336 | 41.8 | 0.01197 | 41.8 | 0.00819
41.9 | 0.01341 | 41.9 | 0.01256 | 41.9 | 0.0078
42 | 0.01349 | 42 | 0.01117 | 42 | 0.00826
42.1 | 0.01346 | 42.1 | 0.0121 | 42.1 | 0.00823
42.2 | 0.01313 | 42.2 | 0.01187 | 42.2 | 0.0081
42.3 | 0.0129 | 42.3 | 0.01193 | 42.3 | 0.0077
42.4 | 0.01302 | 42.4 | 0.01173 | 42.4 | 0.00783
42.5 | 0.0132 | 42.5 | 0.01196 | 42.5 | 0.00803
42.6 | 0.01323 | 42.6 | 0.01186 | 42.6 | 0.00801
42.7 | 0.0128 | 42.7 | 0.01198 | 42.7 | 0.00795
42.8 | 0.01306 | 42.8 | 0.0112 | 42.8 | 0.0082
42.9 | 0.01333 | 42.9 | 0.01144 | 42.9 | 0.00778
43 | 0.01306 | 43 | 0.01163 | 43 | 0.00826
43.1 | 0.01271 | 43.1 | 0.01128 | 43.1 | 0.0078
43.2 | 0.0133 | 43.2 | 0.01177 | 43.2 | 0.00786
43.3 | 0.01277 | 43.3 | 0.01146 | 43.3 | 0.00753
43.4 | 0.01364 | 43.4 | 0.01111 | 43.4 | 0.00792
43.5 | 0.01262 | 43.5 | 0.01134 | 43.5 | 0.00785
43.6 | 0.01284 | 43.6 | 0.01093 | 43.6 | 0.00772
43.7 | 0.01283 | 43.7 | 0.01146 | 43.7 | 0.00779
43.8 | 0.01281 | 43.8 | 0.01148 | 43.8 | 0.00806
43.9 | 0.01253 | 43.9 | 0.0106 | 43.9 | 0.00734
44 | 0.01219 | 44 | 0.01095 | 44 | 0.00759
44.1 | 0.01247 | 44.1 | 0.01115 | 44.1 | 0.0076
44.2 | 0.01246 | 44.2 | 0.01098 | 44.2 | 0.00764
44.3 | 0.01259 | 44.3 | 0.01067 | 44.3 | 0.00754
44.4 | 0.01209 | 44.4 | 0.01103 | 44.4 | 0.00745
44.5 | 0.01229 | 44.5 | 0.01082 | 44.5 | 0.00742
44.6 | 0.01281 | 44.6 | 0.01079 | 44.6 | 0.00736
44.7 | 0.01196 | 44.7 | 0.01076 | 44.7 | 0.00727
44.8 | 0.01251 | 44.8 | 0.01141 | 44.8 | 0.00766
44.9 | 0.01184 | 44.9 | 0.01101 | 44.9 | 0.00752
45 | 0.01226 | 45 | 0.01071 | 45 | 0.00743
45.1 | 0.01186 | 45.1 | 0.0102 | 45.1 | 0.00736
45.2 | 0.01237 | 45.2 | 0.01038 | 45.2 | 0.00767
45.3 | 0.01181 | 45.3 | 0.01051 | 45.3 | 0.00698
45.4 | 0.0122 | 45.4 | 0.01018 | 45.4 | 0.00724
45.5 | 0.01179 | 45.5 | 0.01085 | 45.5 | 0.00737
45.6 | 0.01164 | 45.6 | 0.01049 | 45.6 | 0.00744
45.7 | 0.01152 | 45.7 | 0.01047 | 45.7 | 0.00724
45.8 | 0.01225 | 45.8 | 0.01031 | 45.8 | 0.00707
45.9 | 0.01195 | 45.9 | 0.0105 | 45.9 | 0.00731
46 | 0.01134 | 46 | 0.01077 | 46 | 0.00705
46.1 | 0.01134 | 46.1 | 0.00998 | 46.1 | 0.00688
46.2 | 0.01207 | 46.2 | 0.01047 | 46.2 | 0.00723
46.3 | 0.01089 | 46.3 | 0.0105 | 46.3 | 0.00674
46.4 | 0.01131 | 46.4 | 0.00991 | 46.4 | 0.00692
46.5 | 0.01129 | 46.5 | 0.01021 | 46.5 | 0.00696
46.6 | 0.01166 | 46.6 | 0.00999 | 46.6 | 0.00699
46.7 | 0.01073 | 46.7 | 0.01003 | 46.7 | 0.00675
46.8 | 0.01112 | 46.8 | 0.01021 | 46.8 | 0.00697
46.9 | 0.01157 | 46.9 | 0.00992 | 46.9 | 0.00703
47 | 0.01142 | 47 | 0.00985 | 47 | 0.0071
47.1 | 0.01162 | 47.1 | 0.00962 | 47.1 | 0.00678
47.2 | 0.01123 | 47.2 | 0.01032 | 47.2 | 0.00708
47.3 | 0.01114 | 47.3 | 0.00998 | 47.3 | 0.007
47.4 | 0.01123 | 47.4 | 0.00976 | 47.4 | 0.00658
47.5 | 0.01162 | 47.5 | 0.01047 | 47.5 | 0.00696
47.6 | 0.01138 | 47.6 | 0.00967 | 47.6 | 0.00702
47.7 | 0.01135 | 47.7 | 0.01035 | 47.7 | 0.00668
47.8 | 0.01088 | 47.8 | 0.00974 | 47.8 | 0.00699
47.9 | 0.01082 | 47.9 | 0.01 | 47.9 | 0.00698
48 | 0.01156 | 48 | 0.00977 | 48 | 0.0065
48.1 | 0.01084 | 48.1 | 0.00986 | 48.1 | 0.00654
48.2 | 0.01046 | 48.2 | 0.0098 | 48.2 | 0.00654
48.3 | 0.01024 | 48.3 | 0.01011 | 48.3 | 0.00678
48.4 | 0.01098 | 48.4 | 0.00927 | 48.4 | 0.00675
48.5 | 0.01095 | 48.5 | 0.01001 | 48.5 | 0.00661
48.6 | 0.01089 | 48.6 | 0.01003 | 48.6 | 0.00664
48.7 | 0.01057 | 48.7 | 0.00915 | 48.7 | 0.0066
48.8 | 0.0105 | 48.8 | 0.00972 | 48.8 | 0.00689
48.9 | 0.0109 | 48.9 | 0.00938 | 48.9 | 0.0065
49 | 0.01075 | 49 | 0.00948 | 49 | 0.00658
49.1 | 0.01064 | 49.1 | 0.00915 | 49.1 | 0.00652
49.2 | 0.01044 | 49.2 | 0.00936 | 49.2 | 0.00646
49.3 | 0.01151 | 49.3 | 0.00953 | 49.3 | 0.0065
49.4 | 0.0109 | 49.4 | 0.00928 | 49.4 | 0.00663
49.5 | 0.01054 | 49.5 | 0.00953 | 49.5 | 0.0061
49.6 | 0.0103 | 49.6 | 0.00927 | 49.6 | 0.00618
49.7 | 0.01065 | 49.7 | 0.00926 | 49.7 | 0.00639
49.8 | 0.01074 | 49.8 | 0.00911 | 49.8 | 0.0066
49.9 | 0.01013 | 49.9 | 0.00904 | 49.9 | 0.00625
50 | 0.0102 | 50 | 0.00915 | 50 | 0.00619
50.1 | 0.01044 | 50.1 | 0.00945 | 50.1 | 0.00618
50.2 | 0.01056 | 50.2 | 0.00943 | 50.2 | 0.00629
50.3 | 0.01019 | 50.3 | 0.00904 | 50.3 | 0.00625
50.4 | 0.01013 | 50.4 | 0.00844 | 50.4 | 0.00595
50.5 | 0.00993 | 50.5 | 0.00869 | 50.5 | 0.00565
50.6 | 0.01012 | 50.6 | 0.00906 | 50.6 | 0.0059
50.7 | 0.01019 | 50.7 | 0.00851 | 50.7 | 0.00591
50.8 | 0.00991 | 50.8 | 0.00866 | 50.8 | 0.0059
50.9 | 0.01015 | 50.9 | 0.00896 | 50.9 | 0.00581
51 | 0.00979 | 51 | 0.00901 | 51 | 0.00616
51.1 | 0.01001 | 51.1 | 0.00857 | 51.1 | 0.00618
51.2 | 0.01015 | 51.2 | 0.00843 | 51.2 | 0.00589
51.3 | 0.00998 | 51.3 | 0.00873 | 51.3 | 0.00586
51.4 | 0.01003 | 51.4 | 0.00875 | 51.4 | 0.00611
51.5 | 0.01026 | 51.5 | 0.00898 | 51.5 | 0.0059
51.6 | 0.01006 | 51.6 | 0.00849 | 51.6 | 0.006
51.7 | 0.01023 | 51.7 | 0.00863 | 51.7 | 0.00603
51.8 | 0.00998 | 51.8 | 0.00887 | 51.8 | 0.00585
51.9 | 0.00956 | 51.9 | 0.00911 | 51.9 | 0.00584
52 | 0.0095 | 52 | 0.00872 | 52 | 0.00581
52.1 | 0.00939 | 52.1 | 0.00834 | 52.1 | 0.00626
52.2 | 0.00975 | 52.2 | 0.00854 | 52.2 | 0.00599
52.3 | 0.00972 | 52.3 | 0.00854 | 52.3 | 0.00581
52.4 | 0.00997 | 52.4 | 0.00887 | 52.4 | 0.00596
52.5 | 0.00976 | 52.5 | 0.00832 | 52.5 | 0.00575
52.6 | 0.00914 | 52.6 | 0.00834 | 52.6 | 0.00587
52.7 | 0.01004 | 52.7 | 0.00802 | 52.7 | 0.00555
52.8 | 0.00983 | 52.8 | 0.00859 | 52.8 | 0.0059
52.9 | 0.00973 | 52.9 | 0.00828 | 52.9 | 0.00597
53 | 0.00963 | 53 | 0.00815 | 53 | 0.00567
53.1 | 0.00955 | 53.1 | 0.00799 | 53.1 | 0.00591
53.2 | 0.00966 | 53.2 | 0.00809 | 53.2 | 0.00567
53.3 | 0.00943 | 53.3 | 0.00832 | 53.3 | 0.00548
53.4 | 0.00966 | 53.4 | 0.00839 | 53.4 | 0.00575
53.5 | 0.00946 | 53.5 | 0.00768 | 53.5 | 0.00559
53.6 | 0.00985 | 53.6 | 0.00769 | 53.6 | 0.00566
53.7 | 0.0099 | 53.7 | 0.00839 | 53.7 | 0.00584
53.8 | 0.00932 | 53.8 | 0.00828 | 53.8 | 0.00547
53.9 | 0.00939 | 53.9 | 0.00821 | 53.9 | 0.00579
54 | 0.00931 | 54 | 0.00778 | 54 | 0.00545
54.1 | 0.00951 | 54.1 | 0.00793 | 54.1 | 0.0058
54.2 | 0.00871 | 54.2 | 0.00801 | 54.2 | 0.00578
54.3 | 0.00904 | 54.3 | 0.0077 | 54.3 | 0.00544
54.4 | 0.00955 | 54.4 | 0.00793 | 54.4 | 0.00497
54.5 | 0.00943 | 54.5 | 0.00809 | 54.5 | 0.0056
54.6 | 0.00877 | 54.6 | 0.00806 | 54.6 | 0.00543
54.7 | 0.00917 | 54.7 | 0.00819 | 54.7 | 0.00566
54.8 | 0.00894 | 54.8 | 0.0077 | 54.8 | 0.00529
54.9 | 0.00926 | 54.9 | 0.00791 | 54.9 | 0.00565
55 | 0.00939 | 55 | 0.00774 | 55 | 0.00541
55.1 | 0.00911 | 55.1 | 0.00821 | 55.1 | 0.0054
55.2 | 0.00915 | 55.2 | 0.00803 | 55.2 | 0.00538
55.3 | 0.00868 | 55.3 | 0.00789 | 55.3 | 0.00556
55.4 | 0.00872 | 55.4 | 0.00775 | 55.4 | 0.00508
55.5 | 0.00856 | 55.5 | 0.00755 | 55.5 | 0.00559
55.6 | 0.00872 | 55.6 | 0.00753 | 55.6 | 0.00517
55.7 | 0.00876 | 55.7 | 0.0075 | 55.7 | 0.00542
55.8 | 0.00873 | 55.8 | 0.0074 | 55.8 | 0.00487
55.9 | 0.0089 | 55.9 | 0.00754 | 55.9 | 0.00507
56 | 0.00869 | 56 | 0.00756 | 56 | 0.00529
56.1 | 0.00887 | 56.1 | 0.00717 | 56.1 | 0.00518
56.2 | 0.00903 | 56.2 | 0.00729 | 56.2 | 0.00555
56.3 | 0.00864 | 56.3 | 0.00781 | 56.3 | 0.00527
56.4 | 0.0087 | 56.4 | 0.00717 | 56.4 | 0.00548
56.5 | 0.00843 | 56.5 | 0.0072 | 56.5 | 0.00534
56.6 | 0.00842 | 56.6 | 0.00755 | 56.6 | 0.0054
56.7 | 0.00853 | 56.7 | 0.00753 | 56.7 | 0.00518
56.8 | 0.00877 | 56.8 | 0.00761 | 56.8 | 0.00483
56.9 | 0.00864 | 56.9 | 0.00743 | 56.9 | 0.00539
57 | 0.00881 | 57 | 0.00722 | 57 | 0.00495
57.1 | 0.00878 | 57.1 | 0.00729 | 57.1 | 0.00495
57.2 | 0.00822 | 57.2 | 0.00755 | 57.2 | 0.00482
57.3 | 0.00869 | 57.3 | 0.00731 | 57.3 | 0.0053
57.4 | 0.00832 | 57.4 | 0.00691 | 57.4 | 0.00532
57.5 | 0.00826 | 57.5 | 0.00743 | 57.5 | 0.00516
57.6 | 0.00801 | 57.6 | 0.00702 | 57.6 | 0.00494
57.7 | 0.00878 | 57.7 | 0.0074 | 57.7 | 0.00493
57.8 | 0.00837 | 57.8 | 0.00688 | 57.8 | 0.00504
57.9 | 0.00837 | 57.9 | 0.00714 | 57.9 | 0.00494
58 | 0.00869 | 58 | 0.00716 | 58 | 0.00482
58.1 | 0.00827 | 58.1 | 0.00682 | 58.1 | 0.00484
58.2 | 0.00825 | 58.2 | 0.00683 | 58.2 | 0.00504
58.3 | 0.008 | 58.3 | 0.00685 | 58.3 | 0.00501
58.4 | 0.00791 | 58.4 | 0.00698 | 58.4 | 0.00481
58.5 | 0.00834 | 58.5 | 0.00679 | 58.5 | 0.00507
58.6 | 0.0082 | 58.6 | 0.00686 | 58.6 | 0.00474
58.7 | 0.00863 | 58.7 | 0.00693 | 58.7 | 0.00487
58.8 | 0.00844 | 58.8 | 0.00693 | 58.8 | 0.00443
58.9 | 0.00834 | 58.9 | 0.00695 | 58.9 | 0.00506
59 | 0.00874 | 59 | 0.00693 | 59 | 0.0047
59.1 | 0.00852 | 59.1 | 0.0072 | 59.1 | 0.00481
59.2 | 0.00816 | 59.2 | 0.00671 | 59.2 | 0.00489
59.3 | 0.00801 | 59.3 | 0.00675 | 59.3 | 0.00431
59.4 | 0.00784 | 59.4 | 0.0065 | 59.4 | 0.00482
59.5 | 0.00816 | 59.5 | 0.00692 | 59.5 | 0.00459
59.6 | 0.00829 | 59.6 | 0.0067 | 59.6 | 0.00498
59.7 | 0.00813 | 59.7 | 0.00655 | 59.7 | 0.00438
59.8 | 0.00812 | 59.8 | 0.00678 | 59.8 | 0.00457
59.9 | 0.00825 | 59.9 | 0.00679 | 59.9 | 0.00479
60 | 0.00781 | 60 | 0.00667 | 60 | 0.00442
60.1 | 0.0078 | 60.1 | 0.00661 | 60.1 | 0.00442
60.2 | 0.00779 | 60.2 | 0.0064 | 60.2 | 0.00473
60.3 | 0.00792 | 60.3 | 0.00677 | 60.3 | 0.00485
60.4 | 0.00784 | 60.4 | 0.00688 | 60.4 | 0.00473
60.5 | 0.00805 | 60.5 | 0.00647 | 60.5 | 0.00436
60.6 | 0.00813 | 60.6 | 0.0069 | 60.6 | 0.0048
60.7 | 0.00759 | 60.7 | 0.00698 | 60.7 | 0.00492
60.8 | 0.00704 | 60.8 | 0.00606 | 60.8 | 0.00446
60.9 | 0.00813 | 60.9 | 0.00655 | 60.9 | 0.00457
61 | 0.00776 | 61 | 0.00632 | 61 | 0.0044
61.1 | 0.00788 | 61.1 | 0.0063 | 61.1 | 0.00478
61.2 | 0.00776 | 61.2 | 0.00635 | 61.2 | 0.00467
61.3 | 0.00745 | 61.3 | 0.00611 | 61.3 | 0.00421
61.4 | 0.00783 | 61.4 | 0.00679 | 61.4 | 0.00448
61.5 | 0.00763 | 61.5 | 0.006 | 61.5 | 0.00454
61.6 | 0.00761 | 61.6 | 0.00683 | 61.6 | 0.00423
61.7 | 0.00743 | 61.7 | 0.00623 | 61.7 | 0.00428
61.8 | 0.00733 | 61.8 | 0.00638 | 61.8 | 0.00454
61.9 | 0.00757 | 61.9 | 0.00602 | 61.9 | 0.00493
62 | 0.0073 | 62 | 0.00609 | 62 | 0.00437
62.1 | 0.00752 | 62.1 | 0.00623 | 62.1 | 0.00424
62.2 | 0.00741 | 62.2 | 0.00623 | 62.2 | 0.00434
62.3 | 0.00733 | 62.3 | 0.00582 | 62.3 | 0.00428
62.4 | 0.00708 | 62.4 | 0.00588 | 62.4 | 0.00426
62.5 | 0.00796 | 62.5 | 0.00638 | 62.5 | 0.00423
62.6 | 0.00762 | 62.6 | 0.00665 | 62.6 | 0.00449
62.7 | 0.00749 | 62.7 | 0.00666 | 62.7 | 0.00431
62.8 | 0.00723 | 62.8 | 0.00641 | 62.8 | 0.00432
62.9 | 0.00702 | 62.9 | 0.00628 | 62.9 | 0.00454
63 | 0.00717 | 63 | 0.00615 | 63 | 0.004
63.1 | 0.00714 | 63.1 | 0.00641 | 63.1 | 0.00434
63.2 | 0.00755 | 63.2 | 0.00629 | 63.2 | 0.00435
63.3 | 0.00762 | 63.3 | 0.00633 | 63.3 | 0.00434
63.4 | 0.00711 | 63.4 | 0.00632 | 63.4 | 0.00405
63.5 | 0.00718 | 63.5 | 0.00582 | 63.5 | 0.00432
63.6 | 0.00737 | 63.6 | 0.00579 | 63.6 | 0.00396
63.7 | 0.00772 | 63.7 | 0.00638 | 63.7 | 0.00431
63.8 | 0.00713 | 63.8 | 0.00574 | 63.8 | 0.00432
63.9 | 0.00678 | 63.9 | 0.00656 | 63.9 | 0.00432
64 | 0.00699 | 64 | 0.00577 | 64 | 0.00411
64.1 | 0.00695 | 64.1 | 0.00565 | 64.1 | 0.00439
64.2 | 0.00716 | 64.2 | 0.00584 | 64.2 | 0.00396
64.3 | 0.00713 | 64.3 | 0.00562 | 64.3 | 0.00427
64.4 | 0.0073 | 64.4 | 0.00606 | 64.4 | 0.00412
64.5 | 0.00697 | 64.5 | 0.00583 | 64.5 | 0.0042
64.6 | 0.00701 | 64.6 | 0.00594 | 64.6 | 0.00397
64.7 | 0.00691 | 64.7 | 0.00623 | 64.7 | 0.0042
64.8 | 0.00701 | 64.8 | 0.00603 | 64.8 | 0.00386
64.9 | 0.00708 | 64.9 | 0.00549 | 64.9 | 0.0041
65 | 0.00745 | 65 | 0.00568 | 65 | 0.00406
65.1 | 0.00701 | 65.1 | 0.00591 | 65.1 | 0.00405
65.2 | 0.00713 | 65.2 | 0.00559 | 65.2 | 0.00387
65.3 | 0.00693 | 65.3 | 0.00559 | 65.3 | 0.00396
65.4 | 0.00703 | 65.4 | 0.00583 | 65.4 | 0.00407
65.5 | 0.00689 | 65.5 | 0.00581 | 65.5 | 0.0041
65.6 | 0.00677 | 65.6 | 0.00556 | 65.6 | 0.00381
65.7 | 0.00686 | 65.7 | 0.00563 | 65.7 | 0.00396
65.8 | 0.00682 | 65.8 | 0.0055 | 65.8 | 0.00383
65.9 | 0.00677 | 65.9 | 0.00573 | 65.9 | 0.00382
66 | 0.00665 | 66 | 0.00545 | 66 | 0.00375
66.1 | 0.00718 | 66.1 | 0.00536 | 66.1 | 0.00386
66.2 | 0.00641 | 66.2 | 0.00589 | 66.2 | 0.00401
66.3 | 0.00693 | 66.3 | 0.00564 | 66.3 | 0.00395
66.4 | 0.00675 | 66.4 | 0.00527 | 66.4 | 0.00388
66.5 | 0.00692 | 66.5 | 0.00559 | 66.5 | 0.0037
66.6 | 0.00681 | 66.6 | 0.00539 | 66.6 | 0.00401
66.7 | 0.00689 | 66.7 | 0.00571 | 66.7 | 0.00416
66.8 | 0.00679 | 66.8 | 0.00558 | 66.8 | 0.00401
66.9 | 0.00673 | 66.9 | 0.00571 | 66.9 | 0.00396
67 | 0.00661 | 67 | 0.00546 | 67 | 0.00356
67.1 | 0.00677 | 67.1 | 0.00587 | 67.1 | 0.00393
67.2 | 0.00656 | 67.2 | 0.00562 | 67.2 | 0.00359
67.3 | 0.00684 | 67.3 | 0.00585 | 67.3 | 0.00364
67.4 | 0.00611 | 67.4 | 0.00567 | 67.4 | 0.00372
67.5 | 0.00649 | 67.5 | 0.00524 | 67.5 | 0.00363
67.6 | 0.00657 | 67.6 | 0.0052 | 67.6 | 0.00403
67.7 | 0.00668 | 67.7 | 0.00558 | 67.7 | 0.00395
67.8 | 0.00677 | 67.8 | 0.00527 | 67.8 | 0.00365
67.9 | 0.00658 | 67.9 | 0.00527 | 67.9 | 0.00357
68 | 0.00651 | 68 | 0.00545 | 68 | 0.00388
68.1 | 0.00613 | 68.1 | 0.00534 | 68.1 | 0.00389
68.2 | 0.0066 | 68.2 | 0.00519 | 68.2 | 0.00372
68.3 | 0.0062 | 68.3 | 0.005 | 68.3 | 0.00382
68.4 | 0.00645 | 68.4 | 0.00525 | 68.4 | 0.00368
68.5 | 0.00638 | 68.5 | 0.00477 | 68.5 | 0.00398
68.6 | 0.00629 | 68.6 | 0.00565 | 68.6 | 0.0037
68.7 | 0.00626 | 68.7 | 0.00519 | 68.7 | 0.00365
68.8 | 0.00654 | 68.8 | 0.00525 | 68.8 | 0.0037
68.9 | 0.00614 | 68.9 | 0.00515 | 68.9 | 0.00359
69 | 0.00646 | 69 | 0.00522 | 69 | 0.00388
69.1 | 0.00643 | 69.1 | 0.00545 | 69.1 | 0.00377
69.2 | 0.0062 | 69.2 | 0.00512 | 69.2 | 0.00373
69.3 | 0.00627 | 69.3 | 0.00533 | 69.3 | 0.00366
69.4 | 0.00606 | 69.4 | 0.00501 | 69.4 | 0.00373
69.5 | 0.00597 | 69.5 | 0.0049 | 69.5 | 0.00341
69.6 | 0.00604 | 69.6 | 0.00483 | 69.6 | 0.00348
69.7 | 0.00661 | 69.7 | 0.00496 | 69.7 | 0.0037
69.8 | 0.00616 | 69.8 | 0.00526 | 69.8 | 0.00346
69.9 | 0.00644 | 69.9 | 0.00542 | 69.9 | 0.00361
70 | 0.00614 | 70 | 0.0052 | 70 | 0.00378
70.1 | 0.00625 | 70.1 | 0.00469 | 70.1 | 0.0035
70.2 | 0.00637 | 70.2 | 0.0053 | 70.2 | 0.00344
70.3 | 0.00592 | 70.3 | 0.00527 | 70.3 | 0.00361
70.4 | 0.00629 | 70.4 | 0.00503 | 70.4 | 0.00328
70.5 | 0.00594 | 70.5 | 0.00474 | 70.5 | 0.00347
70.6 | 0.00616 | 70.6 | 0.00524 | 70.6 | 0.00337
70.7 | 0.00613 | 70.7 | 0.00501 | 70.7 | 0.00321
70.8 | 0.00599 | 70.8 | 0.00484 | 70.8 | 0.00363
70.9 | 0.00656 | 70.9 | 0.00489 | 70.9 | 0.0034
71 | 0.00624 | 71 | 0.00497 | 71 | 0.00382
71.1 | 0.00608 | 71.1 | 0.00488 | 71.1 | 0.00339
71.2 | 0.00614 | 71.2 | 0.00463 | 71.2 | 0.00338
71.3 | 0.0061 | 71.3 | 0.00477 | 71.3 | 0.00349
71.4 | 0.00602 | 71.4 | 0.00488 | 71.4 | 0.00344
71.5 | 0.00546 | 71.5 | 0.00464 | 71.5 | 0.00361
71.6 | 0.00615 | 71.6 | 0.00493 | 71.6 | 0.00368
71.7 | 0.0061 | 71.7 | 0.00548 | 71.7 | 0.00336
71.8 | 0.00604 | 71.8 | 0.00472 | 71.8 | 0.00326
71.9 | 0.00616 | 71.9 | 0.00481 | 71.9 | 0.00358
72 | 0.00603 | 72 | 0.00501 | 72 | 0.00344
72.1 | 0.00596 | 72.1 | 0.00458 | 72.1 | 0.00326
72.2 | 0.00598 | 72.2 | 0.00481 | 72.2 | 0.00339
72.3 | 0.00596 | 72.3 | 0.0049 | 72.3 | 0.00351
72.4 | 0.00572 | 72.4 | 0.00475 | 72.4 | 0.00362
72.5 | 0.00575 | 72.5 | 0.00477 | 72.5 | 0.00326
72.6 | 0.00573 | 72.6 | 0.00514 | 72.6 | 0.0033
72.7 | 0.00637 | 72.7 | 0.00473 | 72.7 | 0.0035
72.8 | 0.00582 | 72.8 | 0.00481 | 72.8 | 0.0033
72.9 | 0.00586 | 72.9 | 0.0046 | 72.9 | 0.00342
73 | 0.00586 | 73 | 0.00492 | 73 | 0.00321
73.1 | 0.00563 | 73.1 | 0.00447 | 73.1 | 0.00322
73.2 | 0.00597 | 73.2 | 0.00437 | 73.2 | 0.00333
73.3 | 0.00592 | 73.3 | 0.00451 | 73.3 | 0.00326
73.4 | 0.00585 | 73.4 | 0.0046 | 73.4 | 0.00323
73.5 | 0.00578 | 73.5 | 0.00482 | 73.5 | 0.00334
73.6 | 0.00571 | 73.6 | 0.0044 | 73.6 | 0.00342
73.7 | 0.0059 | 73.7 | 0.00475 | 73.7 | 0.00331
73.8 | 0.00564 | 73.8 | 0.00446 | 73.8 | 0.00332
73.9 | 0.00543 | 73.9 | 0.00447 | 73.9 | 0.00339
74 | 0.00556 | 74 | 0.00467 | 74 | 0.00343
74.1 | 0.00557 | 74.1 | 0.00438 | 74.1 | 0.00351
74.2 | 0.00513 | 74.2 | 0.00457 | 74.2 | 0.0032
74.3 | 0.00558 | 74.3 | 0.00444 | 74.3 | 0.00329
74.4 | 0.00567 | 74.4 | 0.00434 | 74.4 | 0.00315
74.5 | 0.00583 | 74.5 | 0.00456 | 74.5 | 0.00309
74.6 | 0.00518 | 74.6 | 0.00454 | 74.6 | 0.00314
74.7 | 0.00602 | 74.7 | 0.00478 | 74.7 | 0.00337
74.8 | 0.00578 | 74.8 | 0.00445 | 74.8 | 0.00309
74.9 | 0.00554 | 74.9 | 0.00468 | 74.9 | 0.00333
75 | 0.00565 | 75 | 0.00445 | 75 | 0.00307
75.1 | 0.00562 | 75.1 | 0.00449 | 75.1 | 0.00299
75.2 | 0.0055 | 75.2 | 0.00416 | 75.2 | 0.003
75.3 | 0.00611 | 75.3 | 0.00453 | 75.3 | 0.0033
75.4 | 0.00541 | 75.4 | 0.00454 | 75.4 | 0.00324
75.5 | 0.00543 | 75.5 | 0.00413 | 75.5 | 0.00325
75.6 | 0.00529 | 75.6 | 0.0041 | 75.6 | 0.00313
75.7 | 0.00543 | 75.7 | 0.00416 | 75.7 | 0.00337
75.8 | 0.00534 | 75.8 | 0.00455 | 75.8 | 0.00323
75.9 | 0.0055 | 75.9 | 0.00431 | 75.9 | 0.00297
76 | 0.0054 | 76 | 0.00445 | 76 | 0.00316
76.1 | 0.00516 | 76.1 | 0.00477 | 76.1 | 0.00325
76.2 | 0.00555 | 76.2 | 0.00438 | 76.2 | 0.00301
76.3 | 0.0057 | 76.3 | 0.00469 | 76.3 | 0.00296
76.4 | 0.00574 | 76.4 | 0.00435 | 76.4 | 0.0031
76.5 | 0.00551 | 76.5 | 0.00457 | 76.5 | 0.00306
76.6 | 0.00495 | 76.6 | 0.00438 | 76.6 | 0.00311
76.7 | 0.00572 | 76.7 | 0.0046 | 76.7 | 0.00309
76.8 | 0.00549 | 76.8 | 0.00421 | 76.8 | 0.00294
76.9 | 0.00544 | 76.9 | 0.00434 | 76.9 | 0.00286
77 | 0.00527 | 77 | 0.00451 | 77 | 0.00299
77.1 | 0.00555 | 77.1 | 0.00422 | 77.1 | 0.00298
77.2 | 0.00496 | 77.2 | 0.00407 | 77.2 | 0.00286
77.3 | 0.00507 | 77.3 | 0.00416 | 77.3 | 0.00291
77.4 | 0.00546 | 77.4 | 0.00437 | 77.4 | 0.00286
77.5 | 0.00525 | 77.5 | 0.00408 | 77.5 | 0.00302
77.6 | 0.00525 | 77.6 | 0.00405 | 77.6 | 0.00312
77.7 | 0.00506 | 77.7 | 0.00442 | 77.7 | 0.00305
77.8 | 0.00503 | 77.8 | 0.00429 | 77.8 | 0.00296
77.9 | 0.00508 | 77.9 | 0.0041 | 77.9 | 0.00303
78 | 0.0051 | 78 | 0.00441 | 78 | 0.003
78.1 | 0.00529 | 78.1 | 0.00421 | 78.1 | 0.0029
78.2 | 0.00523 | 78.2 | 0.00414 | 78.2 | 0.00328
78.3 | 0.00558 | 78.3 | 0.00396 | 78.3 | 0.0029
78.4 | 0.0051 | 78.4 | 0.0041 | 78.4 | 0.00272
78.5 | 0.00521 | 78.5 | 0.0038 | 78.5 | 0.00291
78.6 | 0.00534 | 78.6 | 0.00428 | 78.6 | 0.00274
78.7 | 0.00541 | 78.7 | 0.00399 | 78.7 | 0.00293
78.8 | 0.00522 | 78.8 | 0.00428 | 78.8 | 0.00305
78.9 | 0.00518 | 78.9 | 0.00407 | 78.9 | 0.00268
79 | 0.00509 | 79 | 0.00396 | 79 | 0.00297
79.1 | 0.00515 | 79.1 | 0.00397 | 79.1 | 0.00315
79.2 | 0.00518 | 79.2 | 0.00401 | 79.2 | 0.00283
79.3 | 0.00526 | 79.3 | 0.00394 | 79.3 | 0.00291
79.4 | 0.00513 | 79.4 | 0.00404 | 79.4 | 0.00283
79.5 | 0.00517 | 79.5 | 0.00378 | 79.5 | 0.00297
79.6 | 0.00504 | 79.6 | 0.00375 | 79.6 | 0.00277
79.7 | 0.0053 | 79.7 | 0.00374 | 79.7 | 0.00286
79.8 | 0.00483 | 79.8 | 0.00412 | 79.8 | 0.00309
79.9 | 0.00506 | 79.9 | 0.00395 | 79.9 | 0.00288
80 | 0.00463 | 80 | 0.00387 | 80 | 0.00266
80.1 | 0.00497 | 80.1 | 0.00397 | 80.1 | 0.00306
80.2 | 0.00461 | 80.2 | 0.00396 | 80.2 | 0.00278
80.3 | 0.00508 | 80.3 | 0.00357 | 80.3 | 0.00277
80.4 | 0.00467 | 80.4 | 0.004 | 80.4 | 0.00297
80.5 | 0.00486 | 80.5 | 0.00419 | 80.5 | 0.00289
80.6 | 0.00479 | 80.6 | 0.00446 | 80.6 | 0.00269
80.7 | 0.00506 | 80.7 | 0.0039 | 80.7 | 0.00264
80.8 | 0.00514 | 80.8 | 0.0037 | 80.8 | 0.0029
80.9 | 0.00481 | 80.9 | 0.00415 | 80.9 | 0.00286
81 | 0.0051 | 81 | 0.00372 | 81 | 0.00297
81.1 | 0.00483 | 81.1 | 0.00392 | 81.1 | 0.00281
81.2 | 0.0045 | 81.2 | 0.00363 | 81.2 | 0.00308
81.3 | 0.00483 | 81.3 | 0.00396 | 81.3 | 0.00266
81.4 | 0.00508 | 81.4 | 0.00405 | 81.4 | 0.00263
81.5 | 0.00503 | 81.5 | 0.00372 | 81.5 | 0.00264
81.6 | 0.00478 | 81.6 | 0.0041 | 81.6 | 0.00252
81.7 | 0.00487 | 81.7 | 0.00399 | 81.7 | 0.00276
81.8 | 0.00472 | 81.8 | 0.00389 | 81.8 | 0.00275
81.9 | 0.00494 | 81.9 | 0.00386 | 81.9 | 0.00267
82 | 0.00458 | 82 | 0.00377 | 82 | 0.00299
82.1 | 0.00475 | 82.1 | 0.00371 | 82.1 | 0.00275
82.2 | 0.00499 | 82.2 | 0.004 | 82.2 | 0.00267
82.3 | 0.00438 | 82.3 | 0.00387 | 82.3 | 0.00268
82.4 | 0.00487 | 82.4 | 0.00398 | 82.4 | 0.00257
82.5 | 0.00459 | 82.5 | 0.00384 | 82.5 | 0.00258
82.6 | 0.00492 | 82.6 | 0.00381 | 82.6 | 0.00256
82.7 | 0.00469 | 82.7 | 0.00379 | 82.7 | 0.00244
82.8 | 0.0046 | 82.8 | 0.00352 | 82.8 | 0.00277
82.9 | 0.00463 | 82.9 | 0.00396 | 82.9 | 0.0025
83 | 0.00461 | 83 | 0.00382 | 83 | 0.00272
83.1 | 0.00459 | 83.1 | 0.00351 | 83.1 | 0.00284
83.2 | 0.00458 | 83.2 | 0.00389 | 83.2 | 0.00256
83.3 | 0.00481 | 83.3 | 0.00384 | 83.3 | 0.00281
83.4 | 0.00457 | 83.4 | 0.00364 | 83.4 | 0.00252
83.5 | 0.00458 | 83.5 | 0.0037 | 83.5 | 0.0026
83.6 | 0.00474 | 83.6 | 0.0036 | 83.6 | 0.00264
83.7 | 0.00447 | 83.7 | 0.00322 | 83.7 | 0.0025
83.8 | 0.00478 | 83.8 | 0.00349 | 83.8 | 0.00256
83.9 | 0.00501 | 83.9 | 0.00364 | 83.9 | 0.00248
84 | 0.00445 | 84 | 0.0034 | 84 | 0.00292
84.1 | 0.00417 | 84.1 | 0.00361 | 84.1 | 0.00263
84.2 | 0.00452 | 84.2 | 0.00375 | 84.2 | 0.00254
84.3 | 0.00449 | 84.3 | 0.00337 | 84.3 | 0.00253
84.4 | 0.00441 | 84.4 | 0.00367 | 84.4 | 0.00248
84.5 | 0.00505 | 84.5 | 0.00361 | 84.5 | 0.00258
84.6 | 0.00439 | 84.6 | 0.00356 | 84.6 | 0.0025
84.7 | 0.00452 | 84.7 | 0.00358 | 84.7 | 0.00238
84.8 | 0.00478 | 84.8 | 0.00354 | 84.8 | 0.00258
84.9 | 0.0047 | 84.9 | 0.00353 | 84.9 | 0.00251
85 | 0.00449 | 85 | 0.00337 | 85 | 0.00247
85.1 | 0.00487 | 85.1 | 0.00353 | 85.1 | 0.00266
85.2 | 0.00436 | 85.2 | 0.0035 | 85.2 | 0.00252
85.3 | 0.00471 | 85.3 | 0.00328 | 85.3 | 0.00245
85.4 | 0.00457 | 85.4 | 0.00327 | 85.4 | 0.00269
85.5 | 0.00448 | 85.5 | 0.00346 | 85.5 | 0.00265
85.6 | 0.00451 | 85.6 | 0.00342 | 85.6 | 0.00242
85.7 | 0.00454 | 85.7 | 0.00325 | 85.7 | 0.00252
85.8 | 0.00431 | 85.8 | 0.00322 | 85.8 | 0.00249
85.9 | 0.00433 | 85.9 | 0.00362 | 85.9 | 0.00258
86 | 0.00419 | 86 | 0.00345 | 86 | 0.0023
86.1 | 0.00425 | 86.1 | 0.0032 | 86.1 | 0.00245
86.2 | 0.00447 | 86.2 | 0.00349 | 86.2 | 0.00234
86.3 | 0.00418 | 86.3 | 0.00319 | 86.3 | 0.00235
86.4 | 0.00435 | 86.4 | 0.00334 | 86.4 | 0.00248
86.5 | 0.00435 | 86.5 | 0.00354 | 86.5 | 0.00254
86.6 | 0.00439 | 86.6 | 0.00345 | 86.6 | 0.00237
86.7 | 0.00434 | 86.7 | 0.00346 | 86.7 | 0.0025
86.8 | 0.0043 | 86.8 | 0.00346 | 86.8 | 0.00251
86.9 | 0.00431 | 86.9 | 0.00352 | 86.9 | 0.00246
87 | 0.00447 | 87 | 0.00334 | 87 | 0.00231
87.1 | 0.0045 | 87.1 | 0.0034 | 87.1 | 0.00242
87.2 | 0.00425 | 87.2 | 0.00343 | 87.2 | 0.00263
87.3 | 0.00422 | 87.3 | 0.00369 | 87.3 | 0.00245
87.4 | 0.00431 | 87.4 | 0.00289 | 87.4 | 0.00231
87.5 | 0.00422 | 87.5 | 0.00323 | 87.5 | 0.00255
87.6 | 0.00449 | 87.6 | 0.00316 | 87.6 | 0.00222
87.7 | 0.00386 | 87.7 | 0.00346 | 87.7 | 0.00231
87.8 | 0.00439 | 87.8 | 0.00309 | 87.8 | 0.00246
87.9 | 0.00427 | 87.9 | 0.00351 | 87.9 | 0.0024
88 | 0.00458 | 88 | 0.00351 | 88 | 0.00228
88.1 | 0.00432 | 88.1 | 0.00329 | 88.1 | 0.00222
88.2 | 0.00413 | 88.2 | 0.00332 | 88.2 | 0.0023
88.3 | 0.00445 | 88.3 | 0.00331 | 88.3 | 0.00234
88.4 | 0.00425 | 88.4 | 0.00296 | 88.4 | 0.00231
88.5 | 0.00426 | 88.5 | 0.00342 | 88.5 | 0.00219
88.6 | 0.00394 | 88.6 | 0.00326 | 88.6 | 0.00227
88.7 | 0.00421 | 88.7 | 0.00346 | 88.7 | 0.00218
88.8 | 0.00407 | 88.8 | 0.00333 | 88.8 | 0.00219
88.9 | 0.00407 | 88.9 | 0.00345 | 88.9 | 0.00213
89 | 0.00421 | 89 | 0.00329 | 89 | 0.0024
89.1 | 0.00395 | 89.1 | 0.00301 | 89.1 | 0.00222
89.2 | 0.00392 | 89.2 | 0.00309 | 89.2 | 0.0025
89.3 | 0.00392 | 89.3 | 0.00299 | 89.3 | 0.00245
89.4 | 0.00418 | 89.4 | 0.00364 | 89.4 | 0.00219
89.5 | 0.00451 | 89.5 | 0.00313 | 89.5 | 0.00239
89.6 | 0.00415 | 89.6 | 0.00328 | 89.6 | 0.0022
89.7 | 0.00417 | 89.7 | 0.00324 | 89.7 | 0.00241
89.8 | 0.00404 | 89.8 | 0.00314 | 89.8 | 0.00226
89.9 | 0.00416 | 89.9 | 0.00317 | 89.9 | 0.00206
90 | 0.00401 | 90 | 0.00334 | 90 | 0.00222
90.1 | 0.00405 | 90.1 | 0.00277 | 90.1 | 0.00192
90.2 | 0.00407 | 90.2 | 0.00298 | 90.2 | 0.0025
90.3 | 0.00419 | 90.3 | 0.00314 | 90.3 | 0.00223
90.4 | 0.00407 | 90.4 | 0.00304 | 90.4 | 0.00233
90.5 | 0.00393 | 90.5 | 0.00302 | 90.5 | 0.00245
90.6 | 0.0042 | 90.6 | 0.00327 | 90.6 | 0.00233
90.7 | 0.00388 | 90.7 | 0.00303 | 90.7 | 0.00224
90.8 | 0.0043 | 90.8 | 0.00293 | 90.8 | 0.00233
90.9 | 0.00428 | 90.9 | 0.0033 | 90.9 | 0.00221
91 | 0.00408 | 91 | 0.00323 | 91 | 0.00212
91.1 | 0.00391 | 91.1 | 0.00305 | 91.1 | 0.00216
91.2 | 0.00433 | 91.2 | 0.00318 | 91.2 | 0.00233
91.3 | 0.00401 | 91.3 | 0.00311 | 91.3 | 0.00238
91.4 | 0.00399 | 91.4 | 0.00316 | 91.4 | 0.00224
91.5 | 0.00413 | 91.5 | 0.00315 | 91.5 | 0.00219
91.6 | 0.00407 | 91.6 | 0.003 | 91.6 | 0.00208
91.7 | 0.00427 | 91.7 | 0.00349 | 91.7 | 0.00223
91.8 | 0.00403 | 91.8 | 0.00324 | 91.8 | 0.00206
91.9 | 0.00399 | 91.9 | 0.00334 | 91.9 | 0.00247
92 | 0.00395 | 92 | 0.00293 | 92 | 0.0023
92.1 | 0.00441 | 92.1 | 0.00315 | 92.1 | 0.00225
92.2 | 0.00419 | 92.2 | 0.00299 | 92.2 | 0.00241
92.3 | 0.00398 | 92.3 | 0.00326 | 92.3 | 0.00256
92.4 | 0.00359 | 92.4 | 0.00324 | 92.4 | 0.00217
92.5 | 0.00378 | 92.5 | 0.00336 | 92.5 | 0.00233
92.6 | 0.00428 | 92.6 | 0.00276 | 92.6 | 0.00213
92.7 | 0.0042 | 92.7 | 0.00283 | 92.7 | 0.0022
92.8 | 0.00398 | 92.8 | 0.00314 | 92.8 | 0.0023
92.9 | 0.00405 | 92.9 | 0.00328 | 92.9 | 0.00211
93 | 0.00388 | 93 | 0.00295 | 93 | 0.00231
93.1 | 0.0043 | 93.1 | 0.00302 | 93.1 | 0.00241
93.2 | 0.00425 | 93.2 | 0.00296 | 93.2 | 0.00236
93.3 | 0.00439 | 93.3 | 0.00298 | 93.3 | 0.00211
93.4 | 0.00406 | 93.4 | 0.00311 | 93.4 | 0.0023
93.5 | 0.00371 | 93.5 | 0.00288 | 93.5 | 0.00223
93.6 | 0.00379 | 93.6 | 0.00297 | 93.6 | 0.00214
93.7 | 0.00379 | 93.7 | 0.00263 | 93.7 | 0.00214
93.8 | 0.0043 | 93.8 | 0.00261 | 93.8 | 0.00247
93.9 | 0.00385 | 93.9 | 0.00292 | 93.9 | 0.00197
94 | 0.00412 | 94 | 0.00307 | 94 | 0.00218
94.1 | 0.00384 | 94.1 | 0.00317 | 94.1 | 0.00217
94.2 | 0.00394 | 94.2 | 0.00291 | 94.2 | 0.00228
94.3 | 0.00379 | 94.3 | 0.00305 | 94.3 | 0.00227
94.4 | 0.00383 | 94.4 | 0.00299 | 94.4 | 0.00217
94.5 | 0.00391 | 94.5 | 0.0027 | 94.5 | 0.00214
94.6 | 0.00387 | 94.6 | 0.00264 | 94.6 | 0.0023
94.7 | 0.00403 | 94.7 | 0.00293 | 94.7 | 0.00214
94.8 | 0.00383 | 94.8 | 0.00301 | 94.8 | 0.00216
94.9 | 0.00382 | 94.9 | 0.00282 | 94.9 | 0.00202
95 | 0.00391 | 95 | 0.00293 | 95 | 0.0023
95.1 | 0.00393 | 95.1 | 0.00292 | 95.1 | 0.00214
95.2 | 0.00376 | 95.2 | 0.00285 | 95.2 | 0.00222
95.3 | 0.00391 | 95.3 | 0.00308 | 95.3 | 0.00209
95.4 | 0.00401 | 95.4 | 0.00296 | 95.4 | 0.00213
95.5 | 0.00362 | 95.5 | 0.00279 | 95.5 | 0.00192
95.6 | 0.00389 | 95.6 | 0.00302 | 95.6 | 0.00223
95.7 | 0.00359 | 95.7 | 0.00311 | 95.7 | 0.00216
95.8 | 0.00392 | 95.8 | 0.00308 | 95.8 | 0.00216
95.9 | 0.00414 | 95.9 | 0.00275 | 95.9 | 0.00212
96 | 0.00396 | 96 | 0.00285 | 96 | 0.00199
96.1 | 0.00348 | 96.1 | 0.00287 | 96.1 | 0.00206
96.2 | 0.00359 | 96.2 | 0.0028 | 96.2 | 0.00197
96.3 | 0.00414 | 96.3 | 0.00278 | 96.3 | 0.00231
96.4 | 0.0038 | 96.4 | 0.00305 | 96.4 | 0.00219
96.5 | 0.0037 | 96.5 | 0.00285 | 96.5 | 0.00211
96.6 | 0.00391 | 96.6 | 0.0027 | 96.6 | 0.00215
96.7 | 0.00355 | 96.7 | 0.00273 | 96.7 | 0.00194
96.8 | 0.00387 | 96.8 | 0.00308 | 96.8 | 0.00187
96.9 | 0.00354 | 96.9 | 0.00284 | 96.9 | 0.00206
97 | 0.00387 | 97 | 0.00299 | 97 | 0.00206
97.1 | 0.00355 | 97.1 | 0.0025 | 97.1 | 0.00202
97.2 | 0.0039 | 97.2 | 0.00309 | 97.2 | 0.00193
97.3 | 0.00385 | 97.3 | 0.00285 | 97.3 | 0.00203
97.4 | 0.00383 | 97.4 | 0.00296 | 97.4 | 0.00211
97.5 | 0.00368 | 97.5 | 0.00277 | 97.5 | 0.00187
97.6 | 0.00366 | 97.6 | 0.00318 | 97.6 | 0.00207
97.7 | 0.00379 | 97.7 | 0.00264 | 97.7 | 0.00213
97.8 | 0.00419 | 97.8 | 0.00261 | 97.8 | 0.00196
97.9 | 0.0039 | 97.9 | 0.00282 | 97.9 | 0.00208
98 | 0.00385 | 98 | 0.00264 | 98 | 0.00209
98.1 | 0.00359 | 98.1 | 0.00271 | 98.1 | 0.00196
98.2 | 0.00379 | 98.2 | 0.00272 | 98.2 | 0.00183
98.3 | 0.00355 | 98.3 | 0.00287 | 98.3 | 0.00202
98.4 | 0.00367 | 98.4 | 0.00293 | 98.4 | 0.00205
98.5 | 0.0036 | 98.5 | 0.00275 | 98.5 | 0.00205
98.6 | 0.00376 | 98.6 | 0.00294 | 98.6 | 0.00218
98.7 | 0.00319 | 98.7 | 0.00288 | 98.7 | 0.002
98.8 | 0.00371 | 98.8 | 0.00287 | 98.8 | 0.00227
98.9 | 0.00375 | 98.9 | 0.00253 | 98.9 | 0.0017
99 | 0.0039 | 99 | 0.00276 | 99 | 0.00192
99.1 | 0.00397 | 99.1 | 0.00291 | 99.1 | 0.0021
99.2 | 0.00374 | 99.2 | 0.00305 | 99.2 | 0.00182
99.3 | 0.00376 | 99.3 | 0.00261 | 99.3 | 0.00199
99.4 | 0.0036 | 99.4 | 0.00299 | 99.4 | 0.0021
99.5 | 0.00332 | 99.5 | 0.00259 | 99.5 | 0.00178
99.6 | 0.00346 | 99.6 | 0.00282 | 99.6 | 0.00198
99.7 | 0.00358 | 99.7 | 0.00276 | 99.7 | 0.0019
99.8 | 0.00337 | 99.8 | 0.00275 | 99.8 | 0.00218
99.9 | 0.00353 | 99.9 | 0.00285 | 99.9 | 0.00196
100 | 0.00367 | 100 | 0.0027 | 100 | 0.00202
100.1 | 0.00376 | 100.1 | 0.00254 | 100.1 | 0.00193
100.2 | 0.00385 | 100.2 | 0.00278 | 100.2 | 0.00216
100.3 | 0.00381 | 100.3 | 0.00269 | 100.3 | 0.00194
100.4 | 0.0041 | 100.4 | 0.00286 | 100.4 | 0.00231
100.5 | 0.00419 | 100.5 | 0.00294 | 100.5 | 0.00219
100.6 | 0.00399 | 100.6 | 0.00319 | 100.6 | 0.00217
100.7 | 0.00387 | 100.7 | 0.00335 | 100.7 | 0.00231
100.8 | 0.00401 | 100.8 | 0.00294 | 100.8 | 0.00247
100.9 | 0.00376 | 100.9 | 0.00322 | 100.9 | 0.00203
101 | 0.00399 | 101 | 0.00302 | 101 | 0.00242
101.1 | 0.00434 | 101.1 | 0.00302 | 101.1 | 0.00228
101.2 | 0.00406 | 101.2 | 0.00324 | 101.2 | 0.00241
101.3 | 0.00377 | 101.3 | 0.00331 | 101.3 | 0.00231
101.4 | 0.00411 | 101.4 | 0.00303 | 101.4 | 0.00231
101.5 | 0.00399 | 101.5 | 0.00294 | 101.5 | 0.00222
101.6 | 0.00368 | 101.6 | 0.00306 | 101.6 | 0.00203
101.7 | 0.00357 | 101.7 | 0.0028 | 101.7 | 0.00224
101.8 | 0.00367 | 101.8 | 0.00285 | 101.8 | 0.0022
101.9 | 0.00372 | 101.9 | 0.00294 | 101.9 | 0.00202
102 | 0.00363 | 102 | 0.00282 | 102 | 0.00203
102.1 | 0.0037 | 102.1 | 0.00279 | 102.1 | 0.002
102.2 | 0.00359 | 102.2 | 0.00265 | 102.2 | 0.00203
102.3 | 0.00364 | 102.3 | 0.00301 | 102.3 | 0.00183
102.4 | 0.00355 | 102.4 | 0.00285 | 102.4 | 0.00197
102.5 | 0.00383 | 102.5 | 0.00253 | 102.5 | 0.00189
102.6 | 0.00387 | 102.6 | 0.00304 | 102.6 | 0.0022
102.7 | 0.00379 | 102.7 | 0.00261 | 102.7 | 0.00186
102.8 | 0.00389 | 102.8 | 0.00266 | 102.8 | 0.00186
102.9 | 0.00352 | 102.9 | 0.00279 | 102.9 | 0.00192
103 | 0.00345 | 103 | 0.00242 | 103 | 0.00203
103.1 | 0.00356 | 103.1 | 0.00263 | 103.1 | 0.00172
103.2 | 0.00392 | 103.2 | 0.00279 | 103.2 | 0.00205
103.3 | 0.00345 | 103.3 | 0.00284 | 103.3 | 0.00213
103.4 | 0.00371 | 103.4 | 0.00231 | 103.4 | 0.00185
103.5 | 0.00373 | 103.5 | 0.00256 | 103.5 | 0.002
103.6 | 0.0034 | 103.6 | 0.00261 | 103.6 | 0.00205
103.7 | 0.00375 | 103.7 | 0.00274 | 103.7 | 0.00207
103.8 | 0.0034 | 103.8 | 0.00247 | 103.8 | 0.00187
103.9 | 0.00336 | 103.9 | 0.00277 | 103.9 | 0.00191
104 | 0.00327 | 104 | 0.00242 | 104 | 0.00187
104.1 | 0.00359 | 104.1 | 0.00266 | 104.1 | 0.00213
104.2 | 0.00407 | 104.2 | 0.00264 | 104.2 | 0.00186
104.3 | 0.00328 | 104.3 | 0.00258 | 104.3 | 0.00199
104.4 | 0.00375 | 104.4 | 0.0024 | 104.4 | 0.00208
104.5 | 0.00365 | 104.5 | 0.00261 | 104.5 | 0.00194
104.6 | 0.0034 | 104.6 | 0.0025 | 104.6 | 0.00186
104.7 | 0.00363 | 104.7 | 0.00235 | 104.7 | 0.00192
104.8 | 0.00348 | 104.8 | 0.00243 | 104.8 | 0.00191
104.9 | 0.00336 | 104.9 | 0.00258 | 104.9 | 0.00178
105 | 0.00339 | 105 | 0.00256 | 105 | 0.00177
105.1 | 0.00332 | 105.1 | 0.00244 | 105.1 | 0.00202
105.2 | 0.00337 | 105.2 | 0.00253 | 105.2 | 0.00199
105.3 | 0.00351 | 105.3 | 0.0026 | 105.3 | 0.00179
105.4 | 0.00343 | 105.4 | 0.00253 | 105.4 | 0.0018
105.5 | 0.00349 | 105.5 | 0.00253 | 105.5 | 0.0018
105.6 | 0.00347 | 105.6 | 0.00259 | 105.6 | 0.00183
105.7 | 0.00359 | 105.7 | 0.00258 | 105.7 | 0.00197
105.8 | 0.00359 | 105.8 | 0.00246 | 105.8 | 0.0018
105.9 | 0.00345 | 105.9 | 0.00244 | 105.9 | 0.00193
106 | 0.00296 | 106 | 0.0022 | 106 | 0.00185
106.1 | 0.00331 | 106.1 | 0.00256 | 106.1 | 0.00184
106.2 | 0.00338 | 106.2 | 0.00288 | 106.2 | 0.00205
106.3 | 0.00315 | 106.3 | 0.00247 | 106.3 | 0.00188
106.4 | 0.00341 | 106.4 | 0.00258 | 106.4 | 0.00175
106.5 | 0.00385 | 106.5 | 0.00218 | 106.5 | 0.00175
106.6 | 0.00344 | 106.6 | 0.0027 | 106.6 | 0.00191
106.7 | 0.00332 | 106.7 | 0.00235 | 106.7 | 0.00182
106.8 | 0.00325 | 106.8 | 0.00217 | 106.8 | 0.0018
106.9 | 0.00327 | 106.9 | 0.00224 | 106.9 | 0.0019
107 | 0.00303 | 107 | 0.00226 | 107 | 0.00188
107.1 | 0.00299 | 107.1 | 0.0023 | 107.1 | 0.00192
107.2 | 0.00336 | 107.2 | 0.00261 | 107.2 | 0.00182
107.3 | 0.0033 | 107.3 | 0.00246 | 107.3 | 0.00172
107.4 | 0.00312 | 107.4 | 0.00229 | 107.4 | 0.00197
107.5 | 0.00312 | 107.5 | 0.00255 | 107.5 | 0.00197
107.6 | 0.00341 | 107.6 | 0.00226 | 107.6 | 0.00177
107.7 | 0.00336 | 107.7 | 0.00249 | 107.7 | 0.00168
107.8 | 0.00352 | 107.8 | 0.00223 | 107.8 | 0.00186
107.9 | 0.00296 | 107.9 | 0.00237 | 107.9 | 0.00179
108 | 0.00338 | 108 | 0.00257 | 108 | 0.00173
108.1 | 0.00326 | 108.1 | 0.00242 | 108.1 | 0.00172
108.2 | 0.00304 | 108.2 | 0.0025 | 108.2 | 0.00161
108.3 | 0.0032 | 108.3 | 0.00204 | 108.3 | 0.00184
108.4 | 0.00296 | 108.4 | 0.00213 | 108.4 | 0.00169
108.5 | 0.00312 | 108.5 | 0.00231 | 108.5 | 0.00164
108.6 | 0.00344 | 108.6 | 0.00251 | 108.6 | 0.00167
108.7 | 0.00312 | 108.7 | 0.00223 | 108.7 | 0.00191
108.8 | 0.00341 | 108.8 | 0.00249 | 108.8 | 0.00164
108.9 | 0.00318 | 108.9 | 0.00229 | 108.9 | 0.00167
109 | 0.00307 | 109 | 0.00215 | 109 | 0.0018
109.1 | 0.00313 | 109.1 | 0.00216 | 109.1 | 0.00174
109.2 | 0.00329 | 109.2 | 0.00229 | 109.2 | 0.0017
109.3 | 0.00321 | 109.3 | 0.00227 | 109.3 | 0.00176
109.4 | 0.00316 | 109.4 | 0.00238 | 109.4 | 0.00143
109.5 | 0.00324 | 109.5 | 0.00255 | 109.5 | 0.00175
109.6 | 0.00339 | 109.6 | 0.00202 | 109.6 | 0.00175
109.7 | 0.00286 | 109.7 | 0.00235 | 109.7 | 0.00164
109.8 | 0.00328 | 109.8 | 0.00221 | 109.8 | 0.00168
109.9 | 0.003 | 109.9 | 0.00238 | 109.9 | 0.00156
110 | 0.00282 | 110 | 0.00235 | 110 | 0.00159
110.1 | 0.00305 | 110.1 | 0.00201 | 110.1 | 0.00167
110.2 | 0.00312 | 110.2 | 0.00223 | 110.2 | 0.00185
110.3 | 0.00314 | 110.3 | 0.00222 | 110.3 | 0.00179
110.4 | 0.00316 | 110.4 | 0.00223 | 110.4 | 0.00187
110.5 | 0.00322 | 110.5 | 0.00203 | 110.5 | 0.00147
110.6 | 0.00322 | 110.6 | 0.00227 | 110.6 | 0.0017
110.7 | 0.00304 | 110.7 | 0.0022 | 110.7 | 0.0019
110.8 | 0.00316 | 110.8 | 0.00223 | 110.8 | 0.00173
110.9 | 0.00289 | 110.9 | 0.00238 | 110.9 | 0.00155
111 | 0.00329 | 111 | 0.00244 | 111 | 0.00163
111.1 | 0.00287 | 111.1 | 0.00237 | 111.1 | 0.00155
111.2 | 0.00303 | 111.2 | 0.00222 | 111.2 | 0.00169
111.3 | 0.00294 | 111.3 | 0.00232 | 111.3 | 0.00189
111.4 | 0.0028 | 111.4 | 0.00227 | 111.4 | 0.00171
111.5 | 0.00316 | 111.5 | 0.00223 | 111.5 | 0.00161
111.6 | 0.00322 | 111.6 | 0.00223 | 111.6 | 0.00172
111.7 | 0.00278 | 111.7 | 0.00212 | 111.7 | 0.00164
111.8 | 0.00301 | 111.8 | 0.00219 | 111.8 | 0.00159
111.9 | 0.00306 | 111.9 | 0.00239 | 111.9 | 0.0017
112 | 0.00335 | 112 | 0.00204 | 112 | 0.00174
112.1 | 0.00292 | 112.1 | 0.00211 | 112.1 | 0.00153
112.2 | 0.00286 | 112.2 | 0.0023 | 112.2 | 0.00162
112.3 | 0.00303 | 112.3 | 0.00206 | 112.3 | 0.00172
112.4 | 0.00317 | 112.4 | 0.00219 | 112.4 | 0.0017
112.5 | 0.00269 | 112.5 | 0.00215 | 112.5 | 0.00145
112.6 | 0.00309 | 112.6 | 0.00218 | 112.6 | 0.00159
112.7 | 0.00296 | 112.7 | 0.00194 | 112.7 | 0.00158
112.8 | 0.00288 | 112.8 | 0.00221 | 112.8 | 0.00155
112.9 | 0.00308 | 112.9 | 0.00206 | 112.9 | 0.00153
113 | 0.0028 | 113 | 0.00216 | 113 | 0.00157
113.1 | 0.00305 | 113.1 | 0.00206 | 113.1 | 0.00164
113.2 | 0.00301 | 113.2 | 0.00205 | 113.2 | 0.00171
113.3 | 0.0031 | 113.3 | 0.00227 | 113.3 | 0.0015
113.4 | 0.00288 | 113.4 | 0.00232 | 113.4 | 0.00152
113.5 | 0.00287 | 113.5 | 0.00211 | 113.5 | 0.00175
113.6 | 0.00297 | 113.6 | 0.00206 | 113.6 | 0.00164
113.7 | 0.003 | 113.7 | 0.00217 | 113.7 | 0.00173
113.8 | 0.00259 | 113.8 | 0.00225 | 113.8 | 0.00159
113.9 | 0.00325 | 113.9 | 0.00218 | 113.9 | 0.00144
114 | 0.00307 | 114 | 0.00213 | 114 | 0.00152
114.1 | 0.00276 | 114.1 | 0.00197 | 114.1 | 0.00145
114.2 | 0.00286 | 114.2 | 0.00224 | 114.2 | 0.00157
114.3 | 0.00304 | 114.3 | 0.00214 | 114.3 | 0.00151
114.4 | 0.00263 | 114.4 | 0.00198 | 114.4 | 0.00143
114.5 | 0.00291 | 114.5 | 0.00229 | 114.5 | 0.00155
114.6 | 0.00296 | 114.6 | 0.00231 | 114.6 | 0.00167
114.7 | 0.00289 | 114.7 | 0.00192 | 114.7 | 0.0017
114.8 | 0.0029 | 114.8 | 0.00193 | 114.8 | 0.00152
114.9 | 0.00264 | 114.9 | 0.00207 | 114.9 | 0.00154
115 | 0.00264 | 115 | 0.00206 | 115 | 0.00155
115.1 | 0.00291 | 115.1 | 0.00211 | 115.1 | 0.0016
115.2 | 0.00285 | 115.2 | 0.00191 | 115.2 | 0.00161
115.3 | 0.00271 | 115.3 | 0.00209 | 115.3 | 0.00152
115.4 | 0.00309 | 115.4 | 0.00206 | 115.4 | 0.0016
115.5 | 0.00273 | 115.5 | 0.00216 | 115.5 | 0.00147
115.6 | 0.00322 | 115.6 | 0.00203 | 115.6 | 0.00152
115.7 | 0.00266 | 115.7 | 0.002 | 115.7 | 0.00144
115.8 | 0.00255 | 115.8 | 0.00211 | 115.8 | 0.00161
115.9 | 0.00269 | 115.9 | 0.00197 | 115.9 | 0.00157
116 | 0.0028 | 116 | 0.00195 | 116 | 0.00156
116.1 | 0.00286 | 116.1 | 0.00209 | 116.1 | 0.00153
116.2 | 0.0028 | 116.2 | 0.00193 | 116.2 | 0.00151
116.3 | 0.00295 | 116.3 | 0.00192 | 116.3 | 0.00153
116.4 | 0.00286 | 116.4 | 0.00223 | 116.4 | 0.00144
116.5 | 0.00272 | 116.5 | 0.00191 | 116.5 | 0.00146
116.6 | 0.00273 | 116.6 | 0.00188 | 116.6 | 0.00155
116.7 | 0.0028 | 116.7 | 0.00197 | 116.7 | 0.00155
116.8 | 0.0026 | 116.8 | 0.00212 | 116.8 | 0.00135
116.9 | 0.003 | 116.9 | 0.002 | 116.9 | 0.00147
117 | 0.00261 | 117 | 0.00196 | 117 | 0.00147
117.1 | 0.00269 | 117.1 | 0.00187 | 117.1 | 0.0016
117.2 | 0.00292 | 117.2 | 0.00216 | 117.2 | 0.0015
117.3 | 0.0028 | 117.3 | 0.00203 | 117.3 | 0.00153
117.4 | 0.00248 | 117.4 | 0.00205 | 117.4 | 0.0015
117.5 | 0.00276 | 117.5 | 0.00185 | 117.5 | 0.0015
117.6 | 0.00248 | 117.6 | 0.00178 | 117.6 | 0.00156
117.7 | 0.00288 | 117.7 | 0.00206 | 117.7 | 0.00161
117.8 | 0.00248 | 117.8 | 0.00196 | 117.8 | 0.00149
117.9 | 0.00271 | 117.9 | 0.00186 | 117.9 | 0.0015
118 | 0.00276 | 118 | 0.00206 | 118 | 0.00135
118.1 | 0.00275 | 118.1 | 0.00209 | 118.1 | 0.00138
118.2 | 0.00272 | 118.2 | 0.00213 | 118.2 | 0.00147
118.3 | 0.00284 | 118.3 | 0.00222 | 118.3 | 0.00135
118.4 | 0.00279 | 118.4 | 0.00184 | 118.4 | 0.00139
118.5 | 0.00277 | 118.5 | 0.00184 | 118.5 | 0.00138
118.6 | 0.00252 | 118.6 | 0.00174 | 118.6 | 0.00141
118.7 | 0.00264 | 118.7 | 0.00198 | 118.7 | 0.00141
118.8 | 0.00272 | 118.8 | 0.00205 | 118.8 | 0.00149
118.9 | 0.00243 | 118.9 | 0.00178 | 118.9 | 0.00143
119 | 0.00273 | 119 | 0.00189 | 119 | 0.00147
119.1 | 0.00287 | 119.1 | 0.00183 | 119.1 | 0.00134
119.2 | 0.00276 | 119.2 | 0.00189 | 119.2 | 0.00149
119.3 | 0.00283 | 119.3 | 0.00204 | 119.3 | 0.00156
119.4 | 0.00268 | 119.4 | 0.00186 | 119.4 | 0.00158
119.5 | 0.00279 | 119.5 | 0.00189 | 119.5 | 0.0015
119.6 | 0.00279 | 119.6 | 0.00181 | 119.6 | 0.00138
119.7 | 0.0026 | 119.7 | 0.00194 | 119.7 | 0.00147
119.8 | 0.00251 | 119.8 | 0.00188 | 119.8 | 0.00136
119.9 | 0.00263 | 119.9 | 0.00191 | 119.9 | 0.00147
120 | 0.00247 | 120 | 0.00207 | 120 | 0.00151
120.1 | 0.00264 | 120.1 | 0.00205 | 120.1 | 0.00134
120.2 | 0.00265 | 120.2 | 0.00187 | 120.2 | 0.00143
120.3 | 0.00244 | 120.3 | 0.00182 | 120.3 | 0.00143
120.4 | 0.00264 | 120.4 | 0.00186 | 120.4 | 0.00136
120.5 | 0.00252 | 120.5 | 0.00179 | 120.5 | 0.00133
120.6 | 0.00255 | 120.6 | 0.00191 | 120.6 | 0.00139
120.7 | 0.00257 | 120.7 | 0.00184 | 120.7 | 0.00153
120.8 | 0.00252 | 120.8 | 0.00191 | 120.8 | 0.00139
120.9 | 0.0024 | 120.9 | 0.00192 | 120.9 | 0.00143
121 | 0.00256 | 121 | 0.00195 | 121 | 0.00135
121.1 | 0.00266 | 121.1 | 0.00197 | 121.1 | 0.00118
121.2 | 0.00262 | 121.2 | 0.00168 | 121.2 | 0.00142
121.3 | 0.00267 | 121.3 | 0.00183 | 121.3 | 0.00146
121.4 | 0.00268 | 121.4 | 0.00193 | 121.4 | 0.00133
121.5 | 0.00256 | 121.5 | 0.00188 | 121.5 | 0.00144
121.6 | 0.00255 | 121.6 | 0.00201 | 121.6 | 0.00138
121.7 | 0.0028 | 121.7 | 0.0018 | 121.7 | 0.00132
121.8 | 0.00264 | 121.8 | 0.00191 | 121.8 | 0.00114
121.9 | 0.00272 | 121.9 | 0.00185 | 121.9 | 0.00135
122 | 0.00263 | 122 | 0.00178 | 122 | 0.00141
122.1 | 0.0026 | 122.1 | 0.002 | 122.1 | 0.00142
122.2 | 0.00249 | 122.2 | 0.00188 | 122.2 | 0.00143
122.3 | 0.00261 | 122.3 | 0.0018 | 122.3 | 0.00138
122.4 | 0.00268 | 122.4 | 0.00188 | 122.4 | 0.00132
122.5 | 0.00244 | 122.5 | 0.0018 | 122.5 | 0.00144
122.6 | 0.0024 | 122.6 | 0.0019 | 122.6 | 0.00137
122.7 | 0.00252 | 122.7 | 0.00174 | 122.7 | 0.00138
122.8 | 0.00285 | 122.8 | 0.00184 | 122.8 | 0.00146
122.9 | 0.00244 | 122.9 | 0.00162 | 122.9 | 0.00129
123 | 0.00265 | 123 | 0.00182 | 123 | 0.00146
123.1 | 0.00258 | 123.1 | 0.00152 | 123.1 | 0.00125
123.2 | 0.00232 | 123.2 | 0.00178 | 123.2 | 0.00148
123.3 | 0.00238 | 123.3 | 0.00187 | 123.3 | 0.00155
123.4 | 0.00256 | 123.4 | 0.002 | 123.4 | 0.00143
123.5 | 0.00266 | 123.5 | 0.00185 | 123.5 | 0.0014
123.6 | 0.00233 | 123.6 | 0.00183 | 123.6 | 0.00136
123.7 | 0.00259 | 123.7 | 0.00181 | 123.7 | 0.00121
123.8 | 0.0028 | 123.8 | 0.00206 | 123.8 | 0.00124
123.9 | 0.00236 | 123.9 | 0.00184 | 123.9 | 0.00131
124 | 0.00266 | 124 | 0.00168 | 124 | 0.00122
124.1 | 0.00258 | 124.1 | 0.00172 | 124.1 | 0.00149
124.2 | 0.00238 | 124.2 | 0.0018 | 124.2 | 0.00146
124.3 | 0.00227 | 124.3 | 0.00173 | 124.3 | 0.00124
124.4 | 0.0024 | 124.4 | 0.00154 | 124.4 | 0.00125
124.5 | 0.00232 | 124.5 | 0.00186 | 124.5 | 0.00122
124.6 | 0.00251 | 124.6 | 0.00201 | 124.6 | 0.00129
124.7 | 0.00263 | 124.7 | 0.00158 | 124.7 | 0.00123
124.8 | 0.00265 | 124.8 | 0.00171 | 124.8 | 0.00123
124.9 | 0.00223 | 124.9 | 0.00175 | 124.9 | 0.00135
125 | 0.00224 | 125 | 0.00157 | 125 | 0.00135
125.1 | 0.00233 | 125.1 | 0.00167 | 125.1 | 0.00126
125.2 | 0.00248 | 125.2 | 0.00179 | 125.2 | 0.00144
125.3 | 0.0024 | 125.3 | 0.00174 | 125.3 | 0.00119
125.4 | 0.00254 | 125.4 | 0.00171 | 125.4 | 0.00137
125.5 | 0.00256 | 125.5 | 0.00167 | 125.5 | 0.00142
125.6 | 0.00221 | 125.6 | 0.00184 | 125.6 | 0.00124
125.7 | 0.00256 | 125.7 | 0.0016 | 125.7 | 0.00113
125.8 | 0.00228 | 125.8 | 0.00199 | 125.8 | 0.00149
125.9 | 0.00237 | 125.9 | 0.00168 | 125.9 | 0.00124
126 | 0.00252 | 126 | 0.00156 | 126 | 0.00135
126.1 | 0.00246 | 126.1 | 0.00159 | 126.1 | 0.00133
126.2 | 0.00249 | 126.2 | 0.00177 | 126.2 | 0.00124
126.3 | 0.00219 | 126.3 | 0.00167 | 126.3 | 0.00136
126.4 | 0.00252 | 126.4 | 0.00171 | 126.4 | 0.00124
126.5 | 0.00257 | 126.5 | 0.00157 | 126.5 | 0.00135
126.6 | 0.00244 | 126.6 | 0.00177 | 126.6 | 0.0012
126.7 | 0.00242 | 126.7 | 0.0016 | 126.7 | 0.00132
126.8 | 0.00234 | 126.8 | 0.00171 | 126.8 | 0.00136
126.9 | 0.00221 | 126.9 | 0.00159 | 126.9 | 0.00144
127 | 0.00208 | 127 | 0.0017 | 127 | 0.00119
127.1 | 0.0025 | 127.1 | 0.00165 | 127.1 | 0.00118
127.2 | 0.00228 | 127.2 | 0.00145 | 127.2 | 0.00136
127.3 | 0.00256 | 127.3 | 0.0019 | 127.3 | 0.00135
127.4 | 0.00264 | 127.4 | 0.00148 | 127.4 | 0.00133
127.5 | 0.00232 | 127.5 | 0.00162 | 127.5 | 0.00127
127.6 | 0.00257 | 127.6 | 0.00156 | 127.6 | 0.00143
127.7 | 0.0022 | 127.7 | 0.00183 | 127.7 | 0.00127
127.8 | 0.00226 | 127.8 | 0.00179 | 127.8 | 0.00117
127.9 | 0.0022 | 127.9 | 0.00178 | 127.9 | 0.00108
128 | 0.00245 | 128 | 0.00158 | 128 | 0.00126
128.1 | 0.0022 | 128.1 | 0.00161 | 128.1 | 0.00116
128.2 | 0.00257 | 128.2 | 0.00168 | 128.2 | 0.00125
128.3 | 0.00229 | 128.3 | 0.0015 | 128.3 | 0.00117
128.4 | 0.00234 | 128.4 | 0.00145 | 128.4 | 0.00132
128.5 | 0.00227 | 128.5 | 0.0015 | 128.5 | 0.00125
128.6 | 0.00226 | 128.6 | 0.00139 | 128.6 | 0.00133
128.7 | 0.00214 | 128.7 | 0.00161 | 128.7 | 0.00122
128.8 | 0.00232 | 128.8 | 0.00151 | 128.8 | 0.00136
128.9 | 0.0024 | 128.9 | 0.00145 | 128.9 | 0.00108
129 | 0.00208 | 129 | 0.00168 | 129 | 0.0013
129.1 | 0.00228 | 129.1 | 0.00155 | 129.1 | 0.00138
129.2 | 0.00216 | 129.2 | 0.00155 | 129.2 | 0.00129
129.3 | 0.00224 | 129.3 | 0.00155 | 129.3 | 0.00124
129.4 | 0.00236 | 129.4 | 0.00177 | 129.4 | 0.00138
129.5 | 0.00225 | 129.5 | 0.00158 | 129.5 | 0.00121
129.6 | 0.00251 | 129.6 | 0.00165 | 129.6 | 0.00118
129.7 | 0.00255 | 129.7 | 0.00178 | 129.7 | 0.00122
129.8 | 0.00232 | 129.8 | 0.0015 | 129.8 | 0.00122
129.9 | 0.00233 | 129.9 | 0.00161 | 129.9 | 0.00119
130 | 0.00229 | 130 | 0.00151 | 130 | 0.00116
130.1 | 0.00211 | 130.1 | 0.00171 | 130.1 | 0.00113
130.2 | 0.00233 | 130.2 | 0.00146 | 130.2 | 0.00107
130.3 | 0.00211 | 130.3 | 0.00156 | 130.3 | 0.00122
130.4 | 0.00204 | 130.4 | 0.00162 | 130.4 | 0.00112
130.5 | 0.00211 | 130.5 | 0.00162 | 130.5 | 0.00118
130.6 | 0.00216 | 130.6 | 0.00144 | 130.6 | 0.00114
130.7 | 0.00227 | 130.7 | 0.00147 | 130.7 | 0.00129
130.8 | 0.0021 | 130.8 | 0.00138 | 130.8 | 0.00121
130.9 | 0.00221 | 130.9 | 0.00154 | 130.9 | 0.00126
131 | 0.00208 | 131 | 0.00147 | 131 | 0.00114
131.1 | 0.00203 | 131.1 | 0.00168 | 131.1 | 0.00121
131.2 | 0.00214 | 131.2 | 0.00143 | 131.2 | 0.00131
131.3 | 0.00202 | 131.3 | 0.00137 | 131.3 | 0.00117
131.4 | 0.00219 | 131.4 | 0.00166 | 131.4 | 0.00113
131.5 | 0.00211 | 131.5 | 0.00158 | 131.5 | 0.00115
131.6 | 0.00208 | 131.6 | 0.00156 | 131.6 | 0.00127
131.7 | 0.00225 | 131.7 | 0.00149 | 131.7 | 0.0012
131.8 | 0.0024 | 131.8 | 0.00141 | 131.8 | 0.00113
131.9 | 0.00219 | 131.9 | 0.00175 | 131.9 | 0.0011
132 | 0.00216 | 132 | 0.00146 | 132 | 0.00118
132.1 | 0.00189 | 132.1 | 0.00165 | 132.1 | 0.00111
132.2 | 0.00218 | 132.2 | 0.00157 | 132.2 | 0.00122
132.3 | 0.0022 | 132.3 | 0.00139 | 132.3 | 0.00108
132.4 | 0.00221 | 132.4 | 0.00135 | 132.4 | 0.00116
132.5 | 0.00236 | 132.5 | 0.00148 | 132.5 | 0.00111
132.6 | 0.00208 | 132.6 | 0.00155 | 132.6 | 0.00116
132.7 | 0.00208 | 132.7 | 0.00162 | 132.7 | 0.00106
132.8 | 0.00236 | 132.8 | 0.0015 | 132.8 | 0.00113
132.9 | 0.00271 | 132.9 | 0.00134 | 132.9 | 0.00116
133 | 0.00228 | 133 | 0.00159 | 133 | 0.00115
133.1 | 0.00212 | 133.1 | 0.00148 | 133.1 | 0.00133
133.2 | 0.00208 | 133.2 | 0.00133 | 133.2 | 0.00117
133.3 | 0.00228 | 133.3 | 0.00156 | 133.3 | 0.00108
133.4 | 0.0021 | 133.4 | 0.00156 | 133.4 | 0.00116
133.5 | 0.00218 | 133.5 | 0.00167 | 133.5 | 0.00126
133.6 | 0.00225 | 133.6 | 0.00139 | 133.6 | 0.00133
133.7 | 0.00236 | 133.7 | 0.00152 | 133.7 | 0.00116
133.8 | 0.00201 | 133.8 | 0.00153 | 133.8 | 0.00116
133.9 | 0.00224 | 133.9 | 0.0014 | 133.9 | 0.00115
134 | 0.00222 | 134 | 0.00154 | 134 | 0.00118
134.1 | 0.00205 | 134.1 | 0.00141 | 134.1 | 0.00101
134.2 | 0.00196 | 134.2 | 0.00156 | 134.2 | 0.00112
134.3 | 0.0022 | 134.3 | 0.00136 | 134.3 | 0.0012
134.4 | 0.0021 | 134.4 | 0.00148 | 134.4 | 0.00113
134.5 | 0.00197 | 134.5 | 0.00138 | 134.5 | 0.0012
134.6 | 0.00232 | 134.6 | 0.00124 | 134.6 | 0.00107
134.7 | 0.00216 | 134.7 | 0.00162 | 134.7 | 0.00126
134.8 | 0.00228 | 134.8 | 0.00142 | 134.8 | 0.00127
134.9 | 0.00228 | 134.9 | 0.0014 | 134.9 | 0.00119
135 | 0.00216 | 135 | 0.00142 | 135 | 0.00113
135.1 | 0.00186 | 135.1 | 0.00159 | 135.1 | 0.00116
135.2 | 0.0019 | 135.2 | 0.00135 | 135.2 | 0.000998861
135.3 | 0.00199 | 135.3 | 0.00125 | 135.3 | 0.00119
135.4 | 0.00218 | 135.4 | 0.00146 | 135.4 | 0.00114
135.5 | 0.00194 | 135.5 | 0.00148 | 135.5 | 0.00114
135.6 | 0.00224 | 135.6 | 0.00139 | 135.6 | 0.001
135.7 | 0.00218 | 135.7 | 0.00163 | 135.7 | 0.0012
135.8 | 0.00211 | 135.8 | 0.00136 | 135.8 | 0.00126
135.9 | 0.00215 | 135.9 | 0.00151 | 135.9 | 0.00108
136 | 0.00216 | 136 | 0.0015 | 136 | 0.00104
136.1 | 0.00203 | 136.1 | 0.00178 | 136.1 | 0.00133
136.2 | 0.002 | 136.2 | 0.00152 | 136.2 | 0.00111
136.3 | 0.0021 | 136.3 | 0.00133 | 136.3 | 0.00108
136.4 | 0.00202 | 136.4 | 0.00151 | 136.4 | 0.00108
136.5 | 0.00197 | 136.5 | 0.00162 | 136.5 | 0.00116
136.6 | 0.00236 | 136.6 | 0.00166 | 136.6 | 0.00103
136.7 | 0.00217 | 136.7 | 0.00145 | 136.7 | 0.00105
136.8 | 0.00219 | 136.8 | 0.00142 | 136.8 | 0.00103
136.9 | 0.00205 | 136.9 | 0.0013 | 136.9 | 0.00113
137 | 0.00198 | 137 | 0.00143 | 137 | 0.00118
137.1 | 0.00212 | 137.1 | 0.00142 | 137.1 | 0.00112
137.2 | 0.00216 | 137.2 | 0.00148 | 137.2 | 0.00108
137.3 | 0.00216 | 137.3 | 0.00157 | 137.3 | 0.00116
137.4 | 0.00231 | 137.4 | 0.00139 | 137.4 | 0.00103
137.5 | 0.00197 | 137.5 | 0.00121 | 137.5 | 0.00101
137.6 | 0.00217 | 137.6 | 0.00145 | 137.6 | 0.00116
137.7 | 0.00216 | 137.7 | 0.00145 | 137.7 | 0.00113
137.8 | 0.00199 | 137.8 | 0.00155 | 137.8 | 0.00109
137.9 | 0.00203 | 137.9 | 0.00145 | 137.9 | 0.00105
138 | 0.00197 | 138 | 0.00147 | 138 | 0.00116
138.1 | 0.00213 | 138.1 | 0.00135 | 138.1 | 0.00101
138.2 | 0.00178 | 138.2 | 0.00151 | 138.2 | 0.00098668
138.3 | 0.00208 | 138.3 | 0.00137 | 138.3 | 0.00116
138.4 | 0.002 | 138.4 | 0.00135 | 138.4 | 0.00124
138.5 | 0.00208 | 138.5 | 0.00146 | 138.5 | 0.000925774
138.6 | 0.00211 | 138.6 | 0.00156 | 138.6 | 0.00115
138.7 | 0.00196 | 138.7 | 0.00127 | 138.7 | 0.00112
138.8 | 0.00195 | 138.8 | 0.00139 | 138.8 | 0.000998861
138.9 | 0.0022 | 138.9 | 0.00139 | 138.9 | 0.00114
139 | 0.00205 | 139 | 0.00147 | 139 | 0.00108
139.1 | 0.00215 | 139.1 | 0.00139 | 139.1 | 0.00106
139.2 | 0.00208 | 139.2 | 0.00136 | 139.2 | 0.000998861
139.3 | 0.00193 | 139.3 | 0.0015 | 139.3 | 0.00109
139.4 | 0.00198 | 139.4 | 0.00131 | 139.4 | 0.00115
139.5 | 0.00189 | 139.5 | 0.00153 | 139.5 | 0.00104
139.6 | 0.00216 | 139.6 | 0.00137 | 139.6 | 0.000944046
139.7 | 0.00221 | 139.7 | 0.00125 | 139.7 | 0.00122
139.8 | 0.00184 | 139.8 | 0.00142 | 139.8 | 0.00114
139.9 | 0.00217 | 139.9 | 0.00142 | 139.9 | 0.00116
140 | 0.00214 | 140 | 0.00113 | 140 | 0.00101
140.1 | 0.00201 | 140.1 | 0.00154 | 140.1 | 0.00105
140.2 | 0.00178 | 140.2 | 0.00144 | 140.2 | 0.00104
140.3 | 0.00202 | 140.3 | 0.00124 | 140.3 | 0.00107
140.4 | 0.00216 | 140.4 | 0.00142 | 140.4 | 0.00099277
140.5 | 0.00191 | 140.5 | 0.00139 | 140.5 | 0.00101
140.6 | 0.00185 | 140.6 | 0.0013 | 140.6 | 0.0011
140.7 | 0.00202 | 140.7 | 0.00147 | 140.7 | 0.00105
140.8 | 0.00175 | 140.8 | 0.00131 | 140.8 | 0.00116
140.9 | 0.0018 | 140.9 | 0.00125 | 140.9 | 0.00108
141 | 0.00198 | 141 | 0.00136 | 141 | 0.0011
141.1 | 0.00193 | 141.1 | 0.00123 | 141.1 | 0.00098668
141.2 | 0.00181 | 141.2 | 0.00107 | 141.2 | 0.00111
141.3 | 0.00185 | 141.3 | 0.00117 | 141.3 | 0.00108
141.4 | 0.00207 | 141.4 | 0.00126 | 141.4 | 0.000956227
141.5 | 0.00177 | 141.5 | 0.00123 | 141.5 | 0.00103
141.6 | 0.00205 | 141.6 | 0.00147 | 141.6 | 0.000797871
141.7 | 0.00186 | 141.7 | 0.00127 | 141.7 | 0.00106
141.8 | 0.00185 | 141.8 | 0.00121 | 141.8 | 0.00102
141.9 | 0.00194 | 141.9 | 0.00133 | 141.9 | 0.00102
142 | 0.0017 | 142 | 0.00142 | 142 | 0.00118
142.1 | 0.0018 | 142.1 | 0.00133 | 142.1 | 0.00101
142.2 | 0.0021 | 142.2 | 0.00127 | 142.2 | 0.000950136
142.3 | 0.00187 | 142.3 | 0.00116 | 142.3 | 0.000980589
142.4 | 0.00179 | 142.4 | 0.00132 | 142.4 | 0.00108
142.5 | 0.00165 | 142.5 | 0.00144 | 142.5 | 0.00117
142.6 | 0.00211 | 142.6 | 0.00126 | 142.6 | 0.001
142.7 | 0.0019 | 142.7 | 0.00145 | 142.7 | 0.00101
142.8 | 0.00197 | 142.8 | 0.00126 | 142.8 | 0.00108
142.9 | 0.00208 | 142.9 | 0.00121 | 142.9 | 0.00105
143 | 0.00189 | 143 | 0.00133 | 143 | 0.00106
143.1 | 0.00174 | 143.1 | 0.00132 | 143.1 | 0.00111
143.2 | 0.00201 | 143.2 | 0.00138 | 143.2 | 0.00106
143.3 | 0.00197 | 143.3 | 0.00136 | 143.3 | 0.000956227
143.4 | 0.00177 | 143.4 | 0.00128 | 143.4 | 0.000968408
143.5 | 0.00185 | 143.5 | 0.00129 | 143.5 | 0.000974499
143.6 | 0.00201 | 143.6 | 0.00127 | 143.6 | 0.000956227
143.7 | 0.00191 | 143.7 | 0.00107 | 143.7 | 0.00103
143.8 | 0.00168 | 143.8 | 0.00123 | 143.8 | 0.00104
143.9 | 0.00169 | 143.9 | 0.00135 | 143.9 | 0.0011
144 | 0.00206 | 144 | 0.00124 | 144 | 0.00098668
144.1 | 0.00212 | 144.1 | 0.00124 | 144.1 | 0.00098668
144.2 | 0.00181 | 144.2 | 0.00121 | 144.2 | 0.000913592
144.3 | 0.00188 | 144.3 | 0.00116 | 144.3 | 0.00102
144.4 | 0.00184 | 144.4 | 0.00124 | 144.4 | 0.00111
144.5 | 0.00179 | 144.5 | 0.00124 | 144.5 | 0.000968408
144.6 | 0.00187 | 144.6 | 0.00114 | 144.6 | 0.000895321
144.7 | 0.00201 | 144.7 | 0.00124 | 144.7 | 0.000974499
144.8 | 0.00197 | 144.8 | 0.00127 | 144.8 | 0.000950136
144.9 | 0.00185 | 144.9 | 0.00109 | 144.9 | 0.00108
145 | 0.00199 | 145 | 0.00119 | 145 | 0.000974499
145.1 | 0.0019 | 145.1 | 0.00115 | 145.1 | 0.000962317
145.2 | 0.00175 | 145.2 | 0.00116 | 145.2 | 0.000931864
145.3 | 0.00182 | 145.3 | 0.00135 | 145.3 | 0.000883139
145.4 | 0.00197 | 145.4 | 0.00118 | 145.4 | 0.000870958
145.5 | 0.00161 | 145.5 | 0.00137 | 145.5 | 0.000901411
145.6 | 0.00194 | 145.6 | 0.00111 | 145.6 | 0.00103
145.7 | 0.00189 | 145.7 | 0.00127 | 145.7 | 0.00088923
145.8 | 0.00163 | 145.8 | 0.00121 | 145.8 | 0.000974499
145.9 | 0.00201 | 145.9 | 0.00121 | 145.9 | 0.00104
146 | 0.00189 | 146 | 0.00125 | 146 | 0.00104
146.1 | 0.00166 | 146.1 | 0.00118 | 146.1 | 0.000931864
146.2 | 0.00177 | 146.2 | 0.00134 | 146.2 | 0.000968408
146.3 | 0.00195 | 146.3 | 0.00123 | 146.3 | 0.000870958
146.4 | 0.00171 | 146.4 | 0.00112 | 146.4 | 0.000962317
146.5 | 0.00169 | 146.5 | 0.00109 | 146.5 | 0.000956227
146.6 | 0.002 | 146.6 | 0.00129 | 146.6 | 0.00107
146.7 | 0.00167 | 146.7 | 0.00136 | 146.7 | 0.000937955
146.8 | 0.00167 | 146.8 | 0.00117 | 146.8 | 0.00119
146.9 | 0.00174 | 146.9 | 0.00117 | 146.9 | 0.00102
147 | 0.0017 | 147 | 0.00112 | 147 | 0.000877049
147.1 | 0.00181 | 147.1 | 0.00121 | 147.1 | 0.00099277
147.2 | 0.00181 | 147.2 | 0.00109 | 147.2 | 0.00102
147.3 | 0.00183 | 147.3 | 0.00117 | 147.3 | 0.0011
147.4 | 0.00176 | 147.4 | 0.00126 | 147.4 | 0.00101
147.5 | 0.00188 | 147.5 | 0.00129 | 147.5 | 0.000956227
147.6 | 0.00173 | 147.6 | 0.00115 | 147.6 | 0.000944046
147.7 | 0.00173 | 147.7 | 0.0011 | 147.7 | 0.000980589
147.8 | 0.00163 | 147.8 | 0.00121 | 147.8 | 0.0011
147.9 | 0.00173 | 147.9 | 0.00112 | 147.9 | 0.00098668
148 | 0.00161 | 148 | 0.00107 | 148 | 0.000919683
148.1 | 0.00185 | 148.1 | 0.00122 | 148.1 | 0.000797871
148.2 | 0.00164 | 148.2 | 0.00107 | 148.2 | 0.000937955
148.3 | 0.00184 | 148.3 | 0.00112 | 148.3 | 0.000773508
148.4 | 0.00196 | 148.4 | 0.000990726 | 148.4 | 0.000974499
148.5 | 0.0017 | 148.5 | 0.00105 | 148.5 | 0.000925774
148.6 | 0.00185 | 148.6 | 0.00115 | 148.6 | 0.000895321
148.7 | 0.002 | 148.7 | 0.0013 | 148.7 | 0.000944046
148.8 | 0.00172 | 148.8 | 0.00121 | 148.8 | 0.000931864
148.9 | 0.00185 | 148.9 | 0.00115 | 148.9 | 0.0011
149 | 0.00189 | 149 | 0.00115 | 149 | 0.00088923
149.1 | 0.00174 | 149.1 | 0.00117 | 149.1 | 0.000864867
149.2 | 0.00198 | 149.2 | 0.00133 | 149.2 | 0.000883139
149.3 | 0.00173 | 149.3 | 0.00112 | 149.3 | 0.000785689
149.4 | 0.0019 | 149.4 | 0.00115 | 149.4 | 0.000937955
149.5 | 0.00186 | 149.5 | 0.00112 | 149.5 | 0.00088923
149.6 | 0.00185 | 149.6 | 0.00112 | 149.6 | 0.000968408
149.7 | 0.00185 | 149.7 | 0.00117 | 149.7 | 0.00088923
149.8 | 0.00178 | 149.8 | 0.00105 | 149.8 | 0.000913592
149.9 | 0.00174 | 149.9 | 0.00124 | 149.9 | 0.00107
150 | 0.0018 | 150 | 0.00125 | 150 | 0.000998861
150.1 | 0.00162 | 150.1 | 0.000968379 | 150.1 | 0.000822233
150.2 | 0.00171 | 150.2 | 0.00119 | 150.2 | 0.00105
150.3 | 0.0017 | 150.3 | 0.00112 | 150.3 | 0.000950136
150.4 | 0.00169 | 150.4 | 0.00121 | 150.4 | 0.000931864
150.5 | 0.00167 | 150.5 | 0.0011 | 150.5 | 0.000962317
150.6 | 0.00178 | 150.6 | 0.00101 | 150.6 | 0.00088923
150.7 | 0.00192 | 150.7 | 0.00127 | 150.7 | 0.000919683
150.8 | 0.00165 | 150.8 | 0.00108 | 150.8 | 0.00079178
150.9 | 0.00183 | 150.9 | 0.00123 | 150.9 | 0.000962317
151 | 0.00171 | 151 | 0.00129 | 151 | 0.000773508
151.1 | 0.00169 | 151.1 | 0.00118 | 151.1 | 0.000724783
151.2 | 0.00192 | 151.2 | 0.00116 | 151.2 | 0.000925774
151.3 | 0.00183 | 151.3 | 0.0013 | 151.3 | 0.000803961
151.4 | 0.00167 | 151.4 | 0.00115 | 151.4 | 0.000846596
151.5 | 0.00145 | 151.5 | 0.00128 | 151.5 | 0.00079178
151.6 | 0.00181 | 151.6 | 0.00112 | 151.6 | 0.00079178
151.7 | 0.0017 | 151.7 | 0.00105 | 151.7 | 0.000816143
151.8 | 0.00153 | 151.8 | 0.00109 | 151.8 | 0.00111
151.9 | 0.00163 | 151.9 | 0.00114 | 151.9 | 0.000810052
152 | 0.00176 | 152 | 0.00124 | 152 | 0.000712602
152.1 | 0.00178 | 152.1 | 0.00113 | 152.1 | 0.000895321
152.2 | 0.00179 | 152.2 | 0.0011 | 152.2 | 0.000901411
152.3 | 0.00164 | 152.3 | 0.00104 | 152.3 | 0.000974499
152.4 | 0.00185 | 152.4 | 0.00129 | 152.4 | 0.000852686
152.5 | 0.00164 | 152.5 | 0.000923684 | 152.5 | 0.000931864
152.6 | 0.00151 | 152.6 | 0.000946032 | 152.6 | 0.000883139
152.7 | 0.00159 | 152.7 | 0.00121 | 152.7 | 0.000749146
152.8 | 0.00183 | 152.8 | 0.000983277 | 152.8 | 0.00104
152.9 | 0.00167 | 152.9 | 0.00112 | 152.9 | 0.000925774
153 | 0.00161 | 153 | 0.00108 | 153 | 0.000895321
153.1 | 0.00181 | 153.1 | 0.00118 | 153.1 | 0.00102
153.2 | 0.00167 | 153.2 | 0.00114 | 153.2 | 0.000980589
153.3 | 0.00155 | 153.3 | 0.00107 | 153.3 | 0.000797871
153.4 | 0.00165 | 153.4 | 0.00108 | 153.4 | 0.00101
153.5 | 0.00155 | 153.5 | 0.00102 | 153.5 | 0.000895321
153.6 | 0.0017 | 153.6 | 0.00115 | 153.6 | 0.000919683
153.7 | 0.00162 | 153.7 | 0.00112 | 153.7 | 0.000864867
153.8 | 0.00185 | 153.8 | 0.000975828 | 153.8 | 0.000779599
153.9 | 0.00165 | 153.9 | 0.00104 | 153.9 | 0.000834414
154 | 0.0015 | 154 | 0.0011 | 154 | 0.000883139
154.1 | 0.00174 | 154.1 | 0.00111 | 154.1 | 0.000870958
154.2 | 0.00158 | 154.2 | 0.00108 | 154.2 | 0.000901411
154.3 | 0.00162 | 154.3 | 0.00109 | 154.3 | 0.000852686
154.4 | 0.00151 | 154.4 | 0.000923684 | 154.4 | 0.000870958
154.5 | 0.00153 | 154.5 | 0.00102 | 154.5 | 0.000895321
154.6 | 0.00155 | 154.6 | 0.00109 | 154.6 | 0.000919683
154.7 | 0.00192 | 154.7 | 0.00104 | 154.7 | 0.000913592
154.8 | 0.00173 | 154.8 | 0.00107 | 154.8 | 0.000864867
154.9 | 0.00154 | 154.9 | 0.000923684 | 154.9 | 0.000895321
155 | 0.00175 | 155 | 0.00101 | 155 | 0.000901411
155.1 | 0.00172 | 155.1 | 0.00104 | 155.1 | 0.000822233
155.2 | 0.00166 | 155.2 | 0.000998175 | 155.2 | 0.000907502
155.3 | 0.00165 | 155.3 | 0.0011 | 155.3 | 0.00069433
155.4 | 0.00162 | 155.4 | 0.0011 | 155.4 | 0.000950136
155.5 | 0.00157 | 155.5 | 0.00108 | 155.5 | 0.000785689
155.6 | 0.0014 | 155.6 | 0.00107 | 155.6 | 0.000852686
155.7 | 0.00144 | 155.7 | 0.000975828 | 155.7 | 0.000803961
155.8 | 0.00173 | 155.8 | 0.00122 | 155.8 | 0.000919683
155.9 | 0.00161 | 155.9 | 0.00111 | 155.9 | 0.000852686
156 | 0.0015 | 156 | 0.00112 | 156 | 0.000834414
156.1 | 0.00157 | 156.1 | 0.00103 | 156.1 | 0.000931864
156.2 | 0.00181 | 156.2 | 0.00113 | 156.2 | 0.00079178
156.3 | 0.00149 | 156.3 | 0.0011 | 156.3 | 0.000858777
156.4 | 0.00169 | 156.4 | 0.000968379 | 156.4 | 0.000828324
156.5 | 0.00157 | 156.5 | 0.00105 | 156.5 | 0.000956227
156.6 | 0.00153 | 156.6 | 0.00107 | 156.6 | 0.000956227
156.7 | 0.00152 | 156.7 | 0.00101 | 156.7 | 0.000773508
156.8 | 0.00161 | 156.8 | 0.000841745 | 156.8 | 0.000931864
156.9 | 0.0016 | 156.9 | 0.00103 | 156.9 | 0.000877049
157 | 0.00141 | 157 | 0.00113 | 157 | 0.000846596
157.1 | 0.00165 | 157.1 | 0.0011 | 157.1 | 0.000858777
157.2 | 0.00157 | 157.2 | 0.00111 | 157.2 | 0.000743055
157.3 | 0.00175 | 157.3 | 0.00108 | 157.3 | 0.000669968
157.4 | 0.00157 | 157.4 | 0.00115 | 157.4 | 0.000846596
157.5 | 0.00157 | 157.5 | 0.0011 | 157.5 | 0.000706511
157.6 | 0.0015 | 157.6 | 0.00117 | 157.6 | 0.000858777
157.7 | 0.00157 | 157.7 | 0.0013 | 157.7 | 0.000877049
157.8 | 0.0015 | 157.8 | 0.00115 | 157.8 | 0.000822233
157.9 | 0.00155 | 157.9 | 0.0011 | 157.9 | 0.000761327
158 | 0.00152 | 158 | 0.00101 | 158 | 0.000761327
158.1 | 0.00176 | 158.1 | 0.00114 | 158.1 | 0.000755236
158.2 | 0.00177 | 158.2 | 0.00106 | 158.2 | 0.000810052
158.3 | 0.00181 | 158.3 | 0.00109 | 158.3 | 0.000773508
158.4 | 0.0015 | 158.4 | 0.000826846 | 158.4 | 0.000773508
158.5 | 0.00148 | 158.5 | 0.000998175 | 158.5 | 0.000846596
158.6 | 0.00154 | 158.6 | 0.00113 | 158.6 | 0.000877049
158.7 | 0.00144 | 158.7 | 0.00096093 | 158.7 | 0.000810052
158.8 | 0.00146 | 158.8 | 0.000811948 | 158.8 | 0.000810052
158.9 | 0.00143 | 158.9 | 0.000893888 | 158.9 | 0.000743055
159 | 0.00151 | 159 | 0.00112 | 159 | 0.000840505
159.1 | 0.00144 | 159.1 | 0.000916235 | 159.1 | 0.000724783
159.2 | 0.00174 | 159.2 | 0.00112 | 159.2 | 0.000962317
159.3 | 0.00173 | 159.3 | 0.000841745 | 159.3 | 0.000840505
159.4 | 0.00152 | 159.4 | 0.000841745 | 159.4 | 0.000803961
159.5 | 0.00161 | 159.5 | 0.0011 | 159.5 | 0.000669968
159.6 | 0.00145 | 159.6 | 0.000953481 | 159.6 | 0.000773508
159.7 | 0.00151 | 159.7 | 0.00101 | 159.7 | 0.00079178
159.8 | 0.00149 | 159.8 | 0.000946032 | 159.8 | 0.000755236
159.9 | 0.00153 | 159.9 | 0.000946032 | 159.9 | 0.000810052
160 | 0.00172 | 160 | 0.000946032 | 160 | 0.000797871
160.1 | 0.00149 | 160.1 | 0.000916235 | 160.1 | 0.000810052
160.2 | 0.0015 | 160.2 | 0.000953481 | 160.2 | 0.000840505
160.3 | 0.00153 | 160.3 | 0.00109 | 160.3 | 0.000950136
160.4 | 0.00148 | 160.4 | 0.000871541 | 160.4 | 0.000810052
160.5 | 0.00169 | 160.5 | 0.000901337 | 160.5 | 0.000706511
160.6 | 0.00157 | 160.6 | 0.00101 | 160.6 | 0.00079178
160.7 | 0.00165 | 160.7 | 0.00112 | 160.7 | 0.000761327
160.8 | 0.0015 | 160.8 | 0.000953481 | 160.8 | 0.000718693
160.9 | 0.0014 | 160.9 | 0.000983277 | 160.9 | 0.000657787
161 | 0.00149 | 161 | 0.00107 | 161 | 0.000797871
161.1 | 0.00136 | 161.1 | 0.00105 | 161.1 | 0.00088923
161.2 | 0.00165 | 161.2 | 0.00106 | 161.2 | 0.000779599
161.3 | 0.00153 | 161.3 | 0.00104 | 161.3 | 0.000870958
161.4 | 0.00131 | 161.4 | 0.00109 | 161.4 | 0.000803961
161.5 | 0.00146 | 161.5 | 0.00109 | 161.5 | 0.000743055
161.6 | 0.00141 | 161.6 | 0.000871541 | 161.6 | 0.000779599
161.7 | 0.00149 | 161.7 | 0.00101 | 161.7 | 0.000803961
161.8 | 0.00167 | 161.8 | 0.000774703 | 161.8 | 0.00079178
161.9 | 0.00146 | 161.9 | 0.000998175 | 161.9 | 0.000651696
162 | 0.0017 | 162 | 0.00115 | 162 | 0.000736965
162.1 | 0.00165 | 162.1 | 0.000916235 | 162.1 | 0.000767418
162.2 | 0.00133 | 162.2 | 0.000871541 | 162.2 | 0.000803961
162.3 | 0.00157 | 162.3 | 0.000804499 | 162.3 | 0.000743055
162.4 | 0.00144 | 162.4 | 0.000923684 | 162.4 | 0.000803961
162.5 | 0.00134 | 162.5 | 0.00087899 | 162.5 | 0.000852686
162.6 | 0.00146 | 162.6 | 0.000975828 | 162.6 | 0.000822233
162.7 | 0.00135 | 162.7 | 0.000923684 | 162.7 | 0.000730874
162.8 | 0.00152 | 162.8 | 0.00104 | 162.8 | 0.000730874
162.9 | 0.00144 | 162.9 | 0.000923684 | 162.9 | 0.000767418
163 | 0.00146 | 163 | 0.000990726 | 163 | 0.00079178
163.1 | 0.00136 | 163.1 | 0.000983277 | 163.1 | 0.000773508
163.2 | 0.00143 | 163.2 | 0.00107 | 163.2 | 0.000803961
163.3 | 0.00125 | 163.3 | 0.000871541 | 163.3 | 0.000749146
163.4 | 0.00137 | 163.4 | 0.000908786 | 163.4 | 0.000706511
163.5 | 0.00148 | 163.5 | 0.000901337 | 163.5 | 0.000779599
163.6 | 0.00152 | 163.6 | 0.00096093 | 163.6 | 0.000864867
163.7 | 0.00149 | 163.7 | 0.000968379 | 163.7 | 0.000858777
163.8 | 0.00136 | 163.8 | 0.000841745 | 163.8 | 0.000785689
163.9 | 0.00138 | 163.9 | 0.00096093 | 163.9 | 0.000858777
164 | 0.00163 | 164 | 0.000953481 | 164 | 0.000755236
164.1 | 0.0014 | 164.1 | 0.000946032 | 164.1 | 0.000785689
164.2 | 0.00136 | 164.2 | 0.00087899 | 164.2 | 0.00068824
164.3 | 0.00143 | 164.3 | 0.000908786 | 164.3 | 0.000816143
164.4 | 0.00142 | 164.4 | 0.000893888 | 164.4 | 0.000730874
164.5 | 0.00137 | 164.5 | 0.000931133 | 164.5 | 0.000712602
164.6 | 0.00155 | 164.6 | 0.000968379 | 164.6 | 0.000816143
164.7 | 0.0014 | 164.7 | 0.000968379 | 164.7 | 0.000615152
164.8 | 0.00124 | 164.8 | 0.000931133 | 164.8 | 0.000779599
164.9 | 0.00158 | 164.9 | 0.000946032 | 164.9 | 0.000858777
165 | 0.00153 | 165 | 0.000737458 | 165 | 0.000797871
165.1 | 0.0015 | 165.1 | 0.00104 | 165.1 | 0.000785689
165.2 | 0.00147 | 165.2 | 0.00126 | 165.2 | 0.000676058
165.3 | 0.00148 | 165.3 | 0.000975828 | 165.3 | 0.00068824
165.4 | 0.0014 | 165.4 | 0.00096093 | 165.4 | 0.000767418
165.5 | 0.00138 | 165.5 | 0.00096093 | 165.5 | 0.000676058
165.6 | 0.00145 | 165.6 | 0.000953481 | 165.6 | 0.000779599
165.7 | 0.00158 | 165.7 | 0.000886439 | 165.7 | 0.000712602
165.8 | 0.00142 | 165.8 | 0.00101 | 165.8 | 0.000633424
165.9 | 0.00144 | 165.9 | 0.000946032 | 165.9 | 0.000627333
166 | 0.00154 | 166 | 0.00104 | 166 | 0.000663877
166.1 | 0.00131 | 166.1 | 0.000931133 | 166.1 | 0.000736965
166.2 | 0.00125 | 166.2 | 0.000730009 | 166.2 | 0.000706511
166.3 | 0.00125 | 166.3 | 0.000923684 | 166.3 | 0.000840505
166.4 | 0.00142 | 166.4 | 0.000975828 | 166.4 | 0.000761327
166.5 | 0.00133 | 166.5 | 0.00087899 | 166.5 | 0.000755236
166.6 | 0.00144 | 166.6 | 0.00079705 | 166.6 | 0.000755236
166.7 | 0.0014 | 166.7 | 0.000774703 | 166.7 | 0.00069433
166.8 | 0.00141 | 166.8 | 0.000946032 | 166.8 | 0.000852686
166.9 | 0.00129 | 166.9 | 0.000916235 | 166.9 | 0.000639515
167 | 0.00138 | 167 | 0.000886439 | 167 | 0.000852686
167.1 | 0.00139 | 167.1 | 0.000953481 | 167.1 | 0.000736965
167.2 | 0.00127 | 167.2 | 0.00087899 | 167.2 | 0.000761327
167.3 | 0.0014 | 167.3 | 0.000916235 | 167.3 | 0.00068824
167.4 | 0.00134 | 167.4 | 0.000916235 | 167.4 | 0.000578609
167.5 | 0.00136 | 167.5 | 0.000916235 | 167.5 | 0.000749146
167.6 | 0.00136 | 167.6 | 0.000968379 | 167.6 | 0.000663877
167.7 | 0.0013 | 167.7 | 0.000916235 | 167.7 | 0.000743055
167.8 | 0.00126 | 167.8 | 0.000834296 | 167.8 | 0.000615152
167.9 | 0.0014 | 167.9 | 0.000864092 | 167.9 | 0.000803961
168 | 0.00149 | 168 | 0.000968379 | 168 | 0.000718693
168.1 | 0.00143 | 168.1 | 0.000998175 | 168.1 | 0.000657787
168.2 | 0.00129 | 168.2 | 0.00102 | 168.2 | 0.000779599
168.3 | 0.00144 | 168.3 | 0.000886439 | 168.3 | 0.000761327
168.4 | 0.00143 | 168.4 | 0.000819397 | 168.4 | 0.000749146
168.5 | 0.00129 | 168.5 | 0.000841745 | 168.5 | 0.000736965
168.6 | 0.00122 | 168.6 | 0.000901337 | 168.6 | 0.000743055
168.7 | 0.00109 | 168.7 | 0.000826846 | 168.7 | 0.000676058
168.8 | 0.0012 | 168.8 | 0.000886439 | 168.8 | 0.000663877
168.9 | 0.0014 | 168.9 | 0.000864092 | 168.9 | 0.000633424
169 | 0.00144 | 169 | 0.000849194 | 169 | 0.000743055
169.1 | 0.00148 | 169.1 | 0.000856643 | 169.1 | 0.000773508
169.2 | 0.00134 | 169.2 | 0.000759805 | 169.2 | 0.000602971
169.3 | 0.0015 | 169.3 | 0.000871541 | 169.3 | 0.000785689
169.4 | 0.00126 | 169.4 | 0.000908786 | 169.4 | 0.000736965
169.5 | 0.00136 | 169.5 | 0.000744907 | 169.5 | 0.000724783
169.6 | 0.00132 | 169.6 | 0.00087899 | 169.6 | 0.00069433
169.7 | 0.00133 | 169.7 | 0.000774703 | 169.7 | 0.000724783
169.8 | 0.00149 | 169.8 | 0.000819397 | 169.8 | 0.000669968
169.9 | 0.00133 | 169.9 | 0.000946032 | 169.9 | 0.000627333
170 | 0.00141 | 170 | 0.000901337 | 170 | 0.000700421
170.1 | 0.00123 | 170.1 | 0.000968379 | 170.1 | 0.000736965
170.2 | 0.00136 | 170.2 | 0.000767254 | 170.2 | 0.000724783
170.3 | 0.00133 | 170.3 | 0.000864092 | 170.3 | 0.000749146
170.4 | 0.00129 | 170.4 | 0.000849194 | 170.4 | 0.000761327
170.5 | 0.00133 | 170.5 | 0.000908786 | 170.5 | 0.00068824
170.6 | 0.00144 | 170.6 | 0.000811948 | 170.6 | 0.000657787
170.7 | 0.00128 | 170.7 | 0.00101 | 170.7 | 0.000730874
170.8 | 0.00138 | 170.8 | 0.000908786 | 170.8 | 0.000706511
170.9 | 0.00128 | 170.9 | 0.000767254 | 170.9 | 0.000682149
171 | 0.00135 | 171 | 0.000871541 | 171 | 0.000700421
171.1 | 0.00142 | 171.1 | 0.000908786 | 171.1 | 0.000669968
171.2 | 0.00131 | 171.2 | 0.000893888 | 171.2 | 0.000645605
171.3 | 0.00132 | 171.3 | 0.000759805 | 171.3 | 0.000676058
171.4 | 0.00134 | 171.4 | 0.000826846 | 171.4 | 0.000669968
171.5 | 0.00146 | 171.5 | 0.000983277 | 171.5 | 0.000755236
171.6 | 0.00138 | 171.6 | 0.000871541 | 171.6 | 0.000651696
171.7 | 0.00148 | 171.7 | 0.000938582 | 171.7 | 0.000676058
171.8 | 0.00142 | 171.8 | 0.000908786 | 171.8 | 0.000676058
171.9 | 0.0012 | 171.9 | 0.00101 | 171.9 | 0.000572518
172 | 0.00141 | 172 | 0.000893888 | 172 | 0.000657787
172.1 | 0.00132 | 172.1 | 0.000864092 | 172.1 | 0.000718693
172.2 | 0.00128 | 172.2 | 0.000901337 | 172.2 | 0.000663877
172.3 | 0.00137 | 172.3 | 0.00079705 | 172.3 | 0.000602971
172.4 | 0.00132 | 172.4 | 0.000856643 | 172.4 | 0.000718693
172.5 | 0.00145 | 172.5 | 0.000916235 | 172.5 | 0.000761327
172.6 | 0.00112 | 172.6 | 0.00108 | 172.6 | 0.000535974
172.7 | 0.00141 | 172.7 | 0.000856643 | 172.7 | 0.000645605
172.8 | 0.00123 | 172.8 | 0.000849194 | 172.8 | 0.000663877
172.9 | 0.00135 | 172.9 | 0.000886439 | 172.9 | 0.000779599
173 | 0.00135 | 173 | 0.000759805 | 173 | 0.000633424
173.1 | 0.00133 | 173.1 | 0.000908786 | 173.1 | 0.000602971
173.2 | 0.00125 | 173.2 | 0.000811948 | 173.2 | 0.000682149
173.3 | 0.0014 | 173.3 | 0.00087899 | 173.3 | 0.000609062
173.4 | 0.00137 | 173.4 | 0.000752356 | 173.4 | 0.000755236
173.5 | 0.00138 | 173.5 | 0.000610823 | 173.5 | 0.000730874
173.6 | 0.00137 | 173.6 | 0.000744907 | 173.6 | 0.000730874
173.7 | 0.00122 | 173.7 | 0.000975828 | 173.7 | 0.000602971
173.8 | 0.00118 | 173.8 | 0.000908786 | 173.8 | 0.000736965
173.9 | 0.00129 | 173.9 | 0.000983277 | 173.9 | 0.000669968
174 | 0.00109 | 174 | 0.000804499 | 174 | 0.000779599
174.1 | 0.00108 | 174.1 | 0.000908786 | 174.1 | 0.00069433
174.2 | 0.00129 | 174.2 | 0.000856643 | 174.2 | 0.000724783
174.3 | 0.00135 | 174.3 | 0.000901337 | 174.3 | 0.000669968
174.4 | 0.00124 | 174.4 | 0.000871541 | 174.4 | 0.000700421
174.5 | 0.00122 | 174.5 | 0.000826846 | 174.5 | 0.00059079
174.6 | 0.00135 | 174.6 | 0.000886439 | 174.6 | 0.000706511
174.7 | 0.00136 | 174.7 | 0.00087899 | 174.7 | 0.000803961
174.8 | 0.00127 | 174.8 | 0.000804499 | 174.8 | 0.00068824
174.9 | 0.00133 | 174.9 | 0.000730009 | 174.9 | 0.000718693
175 | 0.00123 | 175 | 0.000856643 | 175 | 0.000663877
175.1 | 0.00137 | 175.1 | 0.00087899 | 175.1 | 0.000548155
175.2 | 0.00126 | 175.2 | 0.00101 | 175.2 | 0.000700421
175.3 | 0.00132 | 175.3 | 0.000849194 | 175.3 | 0.000657787
175.4 | 0.00133 | 175.4 | 0.000730009 | 175.4 | 0.00059079
175.5 | 0.00129 | 175.5 | 0.000737458 | 175.5 | 0.000572518
175.6 | 0.00106 | 175.6 | 0.00079705 | 175.6 | 0.000621243
175.7 | 0.00125 | 175.7 | 0.000834296 | 175.7 | 0.000657787
175.8 | 0.00125 | 175.8 | 0.000752356 | 175.8 | 0.000724783
175.9 | 0.00118 | 175.9 | 0.000752356 | 175.9 | 0.000499431
176 | 0.00113 | 176 | 0.000804499 | 176 | 0.000669968
176.1 | 0.00123 | 176.1 | 0.000871541 | 176.1 | 0.000615152
176.2 | 0.00123 | 176.2 | 0.000744907 | 176.2 | 0.000615152
176.3 | 0.00129 | 176.3 | 0.000737458 | 176.3 | 0.000663877
176.4 | 0.00129 | 176.4 | 0.000826846 | 176.4 | 0.00059688
176.5 | 0.00126 | 176.5 | 0.000856643 | 176.5 | 0.000627333
176.6 | 0.00146 | 176.6 | 0.000826846 | 176.6 | 0.000523793
176.7 | 0.00129 | 176.7 | 0.000692763 | 176.7 | 0.000615152
176.8 | 0.0013 | 176.8 | 0.000849194 | 176.8 | 0.000676058
176.9 | 0.00117 | 176.9 | 0.000722559 | 176.9 | 0.000615152
177 | 0.00122 | 177 | 0.000811948 | 177 | 0.000645605
177.1 | 0.00128 | 177.1 | 0.000864092 | 177.1 | 0.000645605
177.2 | 0.00125 | 177.2 | 0.000856643 | 177.2 | 0.000584699
177.3 | 0.00123 | 177.3 | 0.000864092 | 177.3 | 0.000523793
177.4 | 0.00113 | 177.4 | 0.000819397 | 177.4 | 0.000730874
177.5 | 0.00117 | 177.5 | 0.000648069 | 177.5 | 0.000615152
177.6 | 0.00111 | 177.6 | 0.000767254 | 177.6 | 0.000615152
177.7 | 0.00132 | 177.7 | 0.000819397 | 177.7 | 0.000682149
177.8 | 0.00132 | 177.8 | 0.000744907 | 177.8 | 0.000669968
177.9 | 0.00119 | 177.9 | 0.000722559 | 177.9 | 0.00068824
178 | 0.0012 | 178 | 0.000655518 | 178 | 0.000730874
178.1 | 0.00141 | 178.1 | 0.000804499 | 178.1 | 0.000627333
178.2 | 0.00119 | 178.2 | 0.00079705 | 178.2 | 0.000566427
178.3 | 0.00123 | 178.3 | 0.000893888 | 178.3 | 0.000535974
178.4 | 0.0013 | 178.4 | 0.000722559 | 178.4 | 0.000602971
178.5 | 0.00102 | 178.5 | 0.000752356 | 178.5 | 0.00059688
178.6 | 0.00135 | 178.6 | 0.000811948 | 178.6 | 0.000517702
178.7 | 0.00117 | 178.7 | 0.000670416 | 178.7 | 0.000663877
178.8 | 0.00113 | 178.8 | 0.000804499 | 178.8 | 0.000682149
178.9 | 0.00136 | 178.9 | 0.000759805 | 178.9 | 0.000682149
179 | 0.00109 | 179 | 0.000804499 | 179 | 0.000475068
179.1 | 0.0014 | 179.1 | 0.000789601 | 179.1 | 0.000578609
179.2 | 0.00125 | 179.2 | 0.000752356 | 179.2 | 0.000621243
179.3 | 0.00121 | 179.3 | 0.000923684 | 179.3 | 0.000706511
179.4 | 0.00113 | 179.4 | 0.000744907 | 179.4 | 0.000542065
179.5 | 0.00129 | 179.5 | 0.000767254 | 179.5 | 0.000566427
179.6 | 0.00129 | 179.6 | 0.000700212 | 179.6 | 0.000560337
179.7 | 0.00102 | 179.7 | 0.000819397 | 179.7 | 0.000542065
179.8 | 0.00119 | 179.8 | 0.000782152 | 179.8 | 0.000651696
179.9 | 0.00129 | 179.9 | 0.000826846 | 179.9 | 0.000615152
180 | 0.00108 | 180 | 0.000685314 | 180 | 0.000578609
180.1 | 0.00105 | 180.1 | 0.000811948 | 180.1 | 0.000639515
180.2 | 0.00119 | 180.2 | 0.000655518 | 180.2 | 0.000609062
180.3 | 0.00125 | 180.3 | 0.000789601 | 180.3 | 0.000566427
180.4 | 0.00124 | 180.4 | 0.000893888 | 180.4 | 0.000633424
180.5 | 0.00129 | 180.5 | 0.000707661 | 180.5 | 0.000621243
180.6 | 0.0012 | 180.6 | 0.000730009 | 180.6 | 0.00049334
180.7 | 0.00123 | 180.7 | 0.000804499 | 180.7 | 0.000736965
180.8 | 0.00107 | 180.8 | 0.000603374 | 180.8 | 0.000669968
180.9 | 0.00129 | 180.9 | 0.000692763 | 180.9 | 0.000505521
181 | 0.00116 | 181 | 0.000752356 | 181 | 0.000511612
181.1 | 0.00113 | 181.1 | 0.000685314 | 181.1 | 0.000669968
181.2 | 0.00123 | 181.2 | 0.00071511 | 181.2 | 0.000633424
181.3 | 0.00133 | 181.3 | 0.000811948 | 181.3 | 0.000639515
181.4 | 0.0012 | 181.4 | 0.000625722 | 181.4 | 0.000535974
181.5 | 0.00102 | 181.5 | 0.000782152 | 181.5 | 0.00059079
181.6 | 0.00121 | 181.6 | 0.000789601 | 181.6 | 0.000676058
181.7 | 0.00125 | 181.7 | 0.000923684 | 181.7 | 0.00069433
181.8 | 0.00129 | 181.8 | 0.000767254 | 181.8 | 0.000584699
181.9 | 0.00119 | 181.9 | 0.000886439 | 181.9 | 0.000560337
182 | 0.000974597 | 182 | 0.000707661 | 182 | 0.000663877
182.1 | 0.00112 | 182.1 | 0.000782152 | 182.1 | 0.000615152
182.2 | 0.00106 | 182.2 | 0.000618273 | 182.2 | 0.000633424
182.3 | 0.00147 | 182.3 | 0.00079705 | 182.3 | 0.000615152
182.4 | 0.00109 | 182.4 | 0.000707661 | 182.4 | 0.000615152
182.5 | 0.00117 | 182.5 | 0.000610823 | 182.5 | 0.000554246
182.6 | 0.00137 | 182.6 | 0.000685314 | 182.6 | 0.000542065
182.7 | 0.00122 | 182.7 | 0.000722559 | 182.7 | 0.000633424
182.8 | 0.00117 | 182.8 | 0.000744907 | 182.8 | 0.000572518
182.9 | 0.00114 | 182.9 | 0.00079705 | 182.9 | 0.000651696
183 | 0.00114 | 183 | 0.000677865 | 183 | 0.000645605
183.1 | 0.00113 | 183.1 | 0.000804499 | 183.1 | 0.000462887
183.2 | 0.00109 | 183.2 | 0.000655518 | 183.2 | 0.000609062
183.3 | 0.00117 | 183.3 | 0.000730009 | 183.3 | 0.000633424
183.4 | 0.0013 | 183.4 | 0.000625722 | 183.4 | 0.000621243
183.5 | 0.00114 | 183.5 | 0.000722559 | 183.5 | 0.000615152
183.6 | 0.00107 | 183.6 | 0.000633171 | 183.6 | 0.000542065
183.7 | 0.00133 | 183.7 | 0.000685314 | 183.7 | 0.000736965
183.8 | 0.00109 | 183.8 | 0.000752356 | 183.8 | 0.000560337
183.9 | 0.000966608 | 183.9 | 0.00064062 | 183.9 | 0.00059079
184 | 0.00117 | 184 | 0.000730009 | 184 | 0.000633424
184.1 | 0.00117 | 184.1 | 0.000692763 | 184.1 | 0.000566427
184.2 | 0.00136 | 184.2 | 0.000655518 | 184.2 | 0.000523793
184.3 | 0.00114 | 184.3 | 0.000648069 | 184.3 | 0.000523793
184.4 | 0.00112 | 184.4 | 0.00071511 | 184.4 | 0.000602971
184.5 | 0.00123 | 184.5 | 0.000655518 | 184.5 | 0.000639515
184.6 | 0.00116 | 184.6 | 0.000767254 | 184.6 | 0.000554246
184.7 | 0.00107 | 184.7 | 0.000648069 | 184.7 | 0.00059688
184.8 | 0.00118 | 184.8 | 0.00087899 | 184.8 | 0.000627333
184.9 | 0.00126 | 184.9 | 0.000707661 | 184.9 | 0.000584699
185 | 0.000918677 | 185 | 0.000618273 | 185 | 0.000621243
185.1 | 0.0011 | 185.1 | 0.000744907 | 185.1 | 0.000554246
185.2 | 0.00103 | 185.2 | 0.000774703 | 185.2 | 0.000657787
185.3 | 0.00102 | 185.3 | 0.000707661 | 185.3 | 0.000645605
185.4 | 0.0012 | 185.4 | 0.000625722 | 185.4 | 0.000560337
185.5 | 0.00108 | 185.5 | 0.00071511 | 185.5 | 0.000572518
185.6 | 0.00124 | 185.6 | 0.000752356 | 185.6 | 0.000621243
185.7 | 0.00115 | 185.7 | 0.000767254 | 185.7 | 0.000609062
185.8 | 0.00125 | 185.8 | 0.000573578 | 185.8 | 0.000584699
185.9 | 0.00105 | 185.9 | 0.000670416 | 185.9 | 0.000535974
186 | 0.00114 | 186 | 0.000752356 | 186 | 0.000572518
186.1 | 0.000886723 | 186.1 | 0.000618273 | 186.1 | 0.000572518
186.2 | 0.00107 | 186.2 | 0.000603374 | 186.2 | 0.00049334
186.3 | 0.00108 | 186.3 | 0.000618273 | 186.3 | 0.000481159
186.4 | 0.000990574 | 186.4 | 0.000767254 | 186.4 | 0.000609062
186.5 | 0.00116 | 186.5 | 0.000700212 | 186.5 | 0.000639515
186.6 | 0.00114 | 186.6 | 0.00064062 | 186.6 | 0.000572518
186.7 | 0.00105 | 186.7 | 0.000826846 | 186.7 | 0.000651696
186.8 | 0.00112 | 186.8 | 0.000700212 | 186.8 | 0.000517702
186.9 | 0.00106 | 186.9 | 0.000662967 | 186.9 | 0.000487249
187 | 0.00101 | 187 | 0.000774703 | 187 | 0.000615152
187.1 | 0.00111 | 187.1 | 0.000730009 | 187.1 | 0.000663877
187.2 | 0.0011 | 187.2 | 0.00071511 | 187.2 | 0.000584699
187.3 | 0.00127 | 187.3 | 0.000648069 | 187.3 | 0.000621243
187.4 | 0.00104 | 187.4 | 0.000737458 | 187.4 | 0.000584699
187.5 | 0.00114 | 187.5 | 0.000759805 | 187.5 | 0.000535974
187.6 | 0.00107 | 187.6 | 0.000588476 | 187.6 | 0.000529884
187.7 | 0.00107 | 187.7 | 0.000566129 | 187.7 | 0.000420253
187.8 | 0.00114 | 187.8 | 0.000737458 | 187.8 | 0.000548155
187.9 | 0.000974597 | 187.9 | 0.000685314 | 187.9 | 0.000468977
188 | 0.00117 | 188 | 0.00079705 | 188 | 0.000560337
188.1 | 0.00121 | 188.1 | 0.000625722 | 188.1 | 0.000566427
188.2 | 0.00124 | 188.2 | 0.000685314 | 188.2 | 0.000408071
188.3 | 0.00104 | 188.3 | 0.000625722 | 188.3 | 0.000657787
188.4 | 0.00107 | 188.4 | 0.000744907 | 188.4 | 0.000578609
188.5 | 0.00107 | 188.5 | 0.000737458 | 188.5 | 0.000426343
188.6 | 0.00112 | 188.6 | 0.000670416 | 188.6 | 0.000554246
188.7 | 0.00114 | 188.7 | 0.000655518 | 188.7 | 0.000578609
188.8 | 0.00112 | 188.8 | 0.000692763 | 188.8 | 0.000609062
188.9 | 0.00105 | 188.9 | 0.000804499 | 188.9 | 0.000468977
189 | 0.0011 | 189 | 0.000670416 | 189 | 0.000645605
189.1 | 0.00108 | 189.1 | 0.000677865 | 189.1 | 0.000602971
189.2 | 0.00106 | 189.2 | 0.000789601 | 189.2 | 0.000718693
189.3 | 0.00115 | 189.3 | 0.000655518 | 189.3 | 0.000475068
189.4 | 0.00106 | 189.4 | 0.00055868 | 189.4 | 0.00049334
189.5 | 0.00101 | 189.5 | 0.000633171 | 189.5 | 0.000438524
189.6 | 0.00117 | 189.6 | 0.000581027 | 189.6 | 0.000578609
189.7 | 0.00114 | 189.7 | 0.000618273 | 189.7 | 0.000627333
189.8 | 0.00101 | 189.8 | 0.000625722 | 189.8 | 0.000560337
189.9 | 0.00112 | 189.9 | 0.000685314 | 189.9 | 0.000615152
190 | 0.00105 | 190 | 0.000662967 | 190 | 0.000572518
190.1 | 0.0011 | 190.1 | 0.000677865 | 190.1 | 0.000548155
190.2 | 0.00105 | 190.2 | 0.000759805 | 190.2 | 0.000584699
190.3 | 0.000998562 | 190.3 | 0.000737458 | 190.3 | 0.00059079
190.4 | 0.00119 | 190.4 | 0.000618273 | 190.4 | 0.000535974
190.5 | 0.00115 | 190.5 | 0.000692763 | 190.5 | 0.000535974
190.6 | 0.0011 | 190.6 | 0.000707661 | 190.6 | 0.00059079
190.7 | 0.00106 | 190.7 | 0.00071511 | 190.7 | 0.000542065
190.8 | 0.000982585 | 190.8 | 0.000722559 | 190.8 | 0.000523793
190.9 | 0.00103 | 190.9 | 0.00055868 | 190.9 | 0.000657787
191 | 0.00109 | 191 | 0.000744907 | 191 | 0.000633424
191.1 | 0.000990574 | 191.1 | 0.000759805 | 191.1 | 0.000609062
191.2 | 0.00122 | 191.2 | 0.000692763 | 191.2 | 0.000584699
191.3 | 0.000942643 | 191.3 | 0.000789601 | 191.3 | 0.000450706
191.4 | 0.000974597 | 191.4 | 0.000752356 | 191.4 | 0.000523793
191.5 | 0.00103 | 191.5 | 0.000662967 | 191.5 | 0.000554246
191.6 | 0.00106 | 191.6 | 0.000730009 | 191.6 | 0.000627333
191.7 | 0.00115 | 191.7 | 0.000618273 | 191.7 | 0.000657787
191.8 | 0.00103 | 191.8 | 0.000730009 | 191.8 | 0.00059079
191.9 | 0.00103 | 191.9 | 0.000648069 | 191.9 | 0.000615152
192 | 0.000758907 | 192 | 0.000722559 | 192 | 0.00049334
192.1 | 0.00101 | 192.1 | 0.000774703 | 192.1 | 0.000602971
192.2 | 0.00105 | 192.2 | 0.000588476 | 192.2 | 0.000651696
192.3 | 0.000998562 | 192.3 | 0.000625722 | 192.3 | 0.000523793
192.4 | 0.00107 | 192.4 | 0.000618273 | 192.4 | 0.000535974
192.5 | 0.00105 | 192.5 | 0.000551231 | 192.5 | 0.000542065
192.6 | 0.00102 | 192.6 | 0.000677865 | 192.6 | 0.00049334
192.7 | 0.000934654 | 192.7 | 0.000648069 | 192.7 | 0.000572518
192.8 | 0.00118 | 192.8 | 0.000603374 | 192.8 | 0.000468977
192.9 | 0.00105 | 192.9 | 0.000625722 | 192.9 | 0.000572518
193 | 0.000942643 | 193 | 0.000648069 | 193 | 0.000475068
193.1 | 0.00104 | 193.1 | 0.000685314 | 193.1 | 0.000542065
193.2 | 0.000950631 | 193.2 | 0.000782152 | 193.2 | 0.000462887
193.3 | 0.000974597 | 193.3 | 0.000633171 | 193.3 | 0.000414162
193.4 | 0.000806838 | 193.4 | 0.000655518 | 193.4 | 0.000602971
193.5 | 0.000942643 | 193.5 | 0.000670416 | 193.5 | 0.000535974
193.6 | 0.00103 | 193.6 | 0.000618273 | 193.6 | 0.00059688
193.7 | 0.00113 | 193.7 | 0.00055868 | 193.7 | 0.000639515
193.8 | 0.00116 | 193.8 | 0.000752356 | 193.8 | 0.000584699
193.9 | 0.00109 | 193.9 | 0.00071511 | 193.9 | 0.000499431
194 | 0.000998562 | 194 | 0.000655518 | 194 | 0.000481159
194.1 | 0.0011 | 194.1 | 0.000700212 | 194.1 | 0.000517702
194.2 | 0.000870746 | 194.2 | 0.000625722 | 194.2 | 0.000438524
194.3 | 0.000926666 | 194.3 | 0.000662967 | 194.3 | 0.00059688
194.4 | 0.000910689 | 194.4 | 0.000655518 | 194.4 | 0.000572518
194.5 | 0.00102 | 194.5 | 0.00064062 | 194.5 | 0.000645605
194.6 | 0.00103 | 194.6 | 0.000677865 | 194.6 | 0.000481159
194.7 | 0.00113 | 194.7 | 0.00055868 | 194.7 | 0.000529884
194.8 | 0.000966608 | 194.8 | 0.000730009 | 194.8 | 0.00049334
194.9 | 0.00103 | 194.9 | 0.00064062 | 194.9 | 0.000505521
195 | 0.000870746 | 195 | 0.00064062 | 195 | 0.000633424
195.1 | 0.000870746 | 195.1 | 0.000536333 | 195.1 | 0.000523793
195.2 | 0.00103 | 195.2 | 0.000677865 | 195.2 | 0.000481159
195.3 | 0.00109 | 195.3 | 0.00055868 | 195.3 | 0.000566427
195.4 | 0.00103 | 195.4 | 0.000543782 | 195.4 | 0.00059079
195.5 | 0.00105 | 195.5 | 0.000782152 | 195.5 | 0.000511612
195.6 | 0.00108 | 195.6 | 0.000603374 | 195.6 | 0.000676058
195.7 | 0.00112 | 195.7 | 0.000633171 | 195.7 | 0.00049334
195.8 | 0.00101 | 195.8 | 0.000685314 | 195.8 | 0.00049334
195.9 | 0.000998562 | 195.9 | 0.000767254 | 195.9 | 0.000505521
196 | 0.00095862 | 196 | 0.000551231 | 196 | 0.000542065
196.1 | 0.00114 | 196.1 | 0.000573578 | 196.1 | 0.000554246
196.2 | 0.00106 | 196.2 | 0.000662967 | 196.2 | 0.000554246
196.3 | 0.00119 | 196.3 | 0.000521435 | 196.3 | 0.000475068
196.4 | 0.0013 | 196.4 | 0.000685314 | 196.4 | 0.000566427
196.5 | 0.00101 | 196.5 | 0.000804499 | 196.5 | 0.000487249
196.6 | 0.000910689 | 196.6 | 0.000700212 | 196.6 | 0.000487249
196.7 | 0.0009027 | 196.7 | 0.000655518 | 196.7 | 0.000517702
196.8 | 0.000918677 | 196.8 | 0.000603374 | 196.8 | 0.000462887
196.9 | 0.000982585 | 196.9 | 0.000700212 | 196.9 | 0.000535974
197 | 0.000950631 | 197 | 0.000700212 | 197 | 0.000572518
197.1 | 0.000998562 | 197.1 | 0.000677865 | 197.1 | 0.000657787
197.2 | 0.000998562 | 197.2 | 0.000566129 | 197.2 | 0.000517702
197.3 | 0.000990574 | 197.3 | 0.000700212 | 197.3 | 0.000566427
197.4 | 0.00102 | 197.4 | 0.000625722 | 197.4 | 0.000560337
197.5 | 0.00102 | 197.5 | 0.000581027 | 197.5 | 0.000529884
197.6 | 0.000942643 | 197.6 | 0.000648069 | 197.6 | 0.000414162
197.7 | 0.000870746 | 197.7 | 0.000670416 | 197.7 | 0.000432434
197.8 | 0.000934654 | 197.8 | 0.000588476 | 197.8 | 0.000462887
197.9 | 0.000982585 | 197.9 | 0.000700212 | 197.9 | 0.000414162
198 | 0.00119 | 198 | 0.00071511 | 198 | 0.000438524
198.1 | 0.0009027 | 198.1 | 0.000603374 | 198.1 | 0.000499431
198.2 | 0.000966608 | 198.2 | 0.000499087 | 198.2 | 0.000517702
198.3 | 0.00114 | 198.3 | 0.000648069 | 198.3 | 0.000517702
198.4 | 0.0011 | 198.4 | 0.000551231 | 198.4 | 0.000487249
198.5 | 0.000926666 | 198.5 | 0.000566129 | 198.5 | 0.000572518
198.6 | 0.000870746 | 198.6 | 0.000662967 | 198.6 | 0.000481159
198.7 | 0.000966608 | 198.7 | 0.000603374 | 198.7 | 0.000462887
198.8 | 0.00106 | 198.8 | 0.00055868 | 198.8 | 0.000535974
198.9 | 0.000918677 | 198.9 | 0.000536333 | 198.9 | 0.000554246
199 | 0.00109 | 199 | 0.000566129 | 199 | 0.000450706
199.1 | 0.000854769 | 199.1 | 0.000625722 | 199.1 | 0.000499431
199.2 | 0.00109 | 199.2 | 0.000521435 | 199.2 | 0.000529884
199.3 | 0.00113 | 199.3 | 0.000588476 | 199.3 | 0.00049334
199.4 | 0.00105 | 199.4 | 0.00064062 | 199.4 | 0.000408071
199.5 | 0.000950631 | 199.5 | 0.000655518 | 199.5 | 0.000432434
199.6 | 0.000942643 | 199.6 | 0.000543782 | 199.6 | 0.000535974
199.7 | 0.000918677 | 199.7 | 0.000543782 | 199.7 | 0.000517702
199.8 | 0.00101 | 199.8 | 0.000603374 | 199.8 | 0.000481159
199.9 | 0.000886723 | 199.9 | 0.000662967 | 199.9 | 0.000529884
200 | 0.00102 | 200 | 0.000625722 | 200 | 0.000602971
200.1 | 0.000894712 | 200.1 | 0.000543782 | 200.1 | 0.000420253
200.2 | 0.000966608 | 200.2 | 0.000573578 | 200.2 | 0.000450706
200.3 | 0.000918677 | 200.3 | 0.000543782 | 200.3 | 0.000444615
200.4 | 0.000942643 | 200.4 | 0.000543782 | 200.4 | 0.000426343
200.5 | 0.00105 | 200.5 | 0.000536333 | 200.5 | 0.000432434
200.6 | 0.00108 | 200.6 | 0.000573578 | 200.6 | 0.000432434
200.7 | 0.000918677 | 200.7 | 0.00047674 | 200.7 | 0.000414162
200.8 | 0.000934654 | 200.8 | 0.000573578 | 200.8 | 0.00059079
200.9 | 0.00105 | 200.9 | 0.000662967 | 200.9 | 0.000401981
201 | 0.000894712 | 201 | 0.000595925 | 201 | 0.000481159
201.1 | 0.000878735 | 201.1 | 0.000513986 | 201.1 | 0.000487249
201.2 | 0.000894712 | 201.2 | 0.000618273 | 201.2 | 0.000383709
201.3 | 0.000878735 | 201.3 | 0.000595925 | 201.3 | 0.000609062
201.4 | 0.00107 | 201.4 | 0.00047674 | 201.4 | 0.000578609
201.5 | 0.000934654 | 201.5 | 0.00055868 | 201.5 | 0.000487249
201.6 | 0.00103 | 201.6 | 0.000521435 | 201.6 | 0.000535974
201.7 | 0.000918677 | 201.7 | 0.000633171 | 201.7 | 0.000432434
201.8 | 0.000942643 | 201.8 | 0.000603374 | 201.8 | 0.000426343
201.9 | 0.00112 | 201.9 | 0.000528884 | 201.9 | 0.000408071
202 | 0.000934654 | 202 | 0.000454393 | 202 | 0.000462887
202.1 | 0.000982585 | 202.1 | 0.000513986 | 202.1 | 0.000584699
202.2 | 0.000934654 | 202.2 | 0.000536333 | 202.2 | 0.000420253
202.3 | 0.000870746 | 202.3 | 0.000581027 | 202.3 | 0.000468977
202.4 | 0.00105 | 202.4 | 0.000491638 | 202.4 | 0.000432434
202.5 | 0.00101 | 202.5 | 0.000633171 | 202.5 | 0.000414162
202.6 | 0.00108 | 202.6 | 0.000588476 | 202.6 | 0.000511612
202.7 | 0.00095862 | 202.7 | 0.000528884 | 202.7 | 0.000450706
202.8 | 0.000886723 | 202.8 | 0.000521435 | 202.8 | 0.00049334
202.9 | 0.000878735 | 202.9 | 0.000573578 | 202.9 | 0.000462887
203 | 0.00109 | 203 | 0.000603374 | 203 | 0.000450706
203.1 | 0.000838792 | 203.1 | 0.000588476 | 203.1 | 0.000475068
203.2 | 0.00109 | 203.2 | 0.000610823 | 203.2 | 0.000401981
203.3 | 0.000838792 | 203.3 | 0.000618273 | 203.3 | 0.000475068
203.4 | 0.00102 | 203.4 | 0.000469291 | 203.4 | 0.000462887
203.5 | 0.000862758 | 203.5 | 0.000543782 | 203.5 | 0.000462887
203.6 | 0.000822815 | 203.6 | 0.000521435 | 203.6 | 0.000505521
203.7 | 0.000942643 | 203.7 | 0.00047674 | 203.7 | 0.000450706
203.8 | 0.000998562 | 203.8 | 0.000588476 | 203.8 | 0.000481159
203.9 | 0.000870746 | 203.9 | 0.00055868 | 203.9 | 0.000517702
204 | 0.00095862 | 204 | 0.00047674 | 204 | 0.000401981
204.1 | 0.00113 | 204.1 | 0.000506537 | 204.1 | 0.000456796
204.2 | 0.000974597 | 204.2 | 0.000588476 | 204.2 | 0.000450706
204.3 | 0.000998562 | 204.3 | 0.000484189 | 204.3 | 0.000450706
204.4 | 0.000894712 | 204.4 | 0.000648069 | 204.4 | 0.000414162
204.5 | 0.000838792 | 204.5 | 0.000513986 | 204.5 | 0.000462887
204.6 | 0.000846781 | 204.6 | 0.000618273 | 204.6 | 0.000444615
204.7 | 0.000934654 | 204.7 | 0.000536333 | 204.7 | 0.000499431
204.8 | 0.000942643 | 204.8 | 0.000566129 | 204.8 | 0.000426343
204.9 | 0.00101 | 204.9 | 0.00047674 | 204.9 | 0.000475068
205 | 0.000934654 | 205 | 0.000610823 | 205 | 0.000499431
205.1 | 0.000830804 | 205.1 | 0.000513986 | 205.1 | 0.00049334
205.2 | 0.00101 | 205.2 | 0.000566129 | 205.2 | 0.000371528
205.3 | 0.000774884 | 205.3 | 0.000625722 | 205.3 | 0.000444615
205.4 | 0.000894712 | 205.4 | 0.000774703 | 205.4 | 0.000438524
205.5 | 0.000950631 | 205.5 | 0.000506537 | 205.5 | 0.000517702
205.6 | 0.000934654 | 205.6 | 0.000648069 | 205.6 | 0.000468977
205.7 | 0.000830804 | 205.7 | 0.000603374 | 205.7 | 0.000316712
205.8 | 0.000934654 | 205.8 | 0.000536333 | 205.8 | 0.000468977
205.9 | 0.000774884 | 205.9 | 0.000581027 | 205.9 | 0.000475068
206 | 0.00095862 | 206 | 0.000521435 | 206 | 0.000462887
206.1 | 0.00101 | 206.1 | 0.000543782 | 206.1 | 0.000420253
206.2 | 0.000790861 | 206.2 | 0.000484189 | 206.2 | 0.000475068
206.3 | 0.00095862 | 206.3 | 0.000499087 | 206.3 | 0.000456796
206.4 | 0.0009027 | 206.4 | 0.000655518 | 206.4 | 0.000444615
206.5 | 0.000726953 | 206.5 | 0.000588476 | 206.5 | 0.000341075
206.6 | 0.000942643 | 206.6 | 0.000610823 | 206.6 | 0.000529884
206.7 | 0.000934654 | 206.7 | 0.000491638 | 206.7 | 0.000371528
206.8 | 0.000982585 | 206.8 | 0.000528884 | 206.8 | 0.000444615
206.9 | 0.000918677 | 206.9 | 0.000432046 | 206.9 | 0.000572518
207 | 0.000910689 | 207 | 0.000513986 | 207 | 0.000383709
207.1 | 0.000950631 | 207.1 | 0.000469291 | 207.1 | 0.000432434
207.2 | 0.000782873 | 207.2 | 0.000581027 | 207.2 | 0.000505521
207.3 | 0.000854769 | 207.3 | 0.000700212 | 207.3 | 0.000487249
207.4 | 0.000990574 | 207.4 | 0.000610823 | 207.4 | 0.000377618
207.5 | 0.000726953 | 207.5 | 0.000528884 | 207.5 | 0.000487249
207.6 | 0.000830804 | 207.6 | 0.000610823 | 207.6 | 0.000475068
207.7 | 0.000822815 | 207.7 | 0.000595925 | 207.7 | 0.000487249
207.8 | 0.0009027 | 207.8 | 0.000513986 | 207.8 | 0.000444615
207.9 | 0.000854769 | 207.9 | 0.000528884 | 207.9 | 0.000462887
208 | 0.000854769 | 208 | 0.000618273 | 208 | 0.000420253
208.1 | 0.000862758 | 208.1 | 0.000424597 | 208.1 | 0.000438524
208.2 | 0.000950631 | 208.2 | 0.000528884 | 208.2 | 0.000408071
208.3 | 0.00101 | 208.3 | 0.000513986 | 208.3 | 0.000487249
208.4 | 0.000894712 | 208.4 | 0.000573578 | 208.4 | 0.000450706
208.5 | 0.000894712 | 208.5 | 0.00079705 | 208.5 | 0.000389799
208.6 | 0.000814827 | 208.6 | 0.000573578 | 208.6 | 0.000444615
208.7 | 0.00095862 | 208.7 | 0.00064062 | 208.7 | 0.000420253
208.8 | 0.000782873 | 208.8 | 0.000521435 | 208.8 | 0.000444615
208.9 | 0.000878735 | 208.9 | 0.000588476 | 208.9 | 0.000377618
209 | 0.000870746 | 209 | 0.000484189 | 209 | 0.000389799
209.1 | 0.0009027 | 209.1 | 0.000499087 | 209.1 | 0.000432434
209.2 | 0.00104 | 209.2 | 0.000491638 | 209.2 | 0.000389799
209.3 | 0.000758907 | 209.3 | 0.000603374 | 209.3 | 0.000420253
209.4 | 0.000878735 | 209.4 | 0.000581027 | 209.4 | 0.000566427
209.5 | 0.000862758 | 209.5 | 0.000536333 | 209.5 | 0.000450706
209.6 | 0.000950631 | 209.6 | 0.000513986 | 209.6 | 0.000462887
209.7 | 0.000790861 | 209.7 | 0.000521435 | 209.7 | 0.000426343
209.8 | 0.000702988 | 209.8 | 0.000581027 | 209.8 | 0.000444615
209.9 | 0.00108 | 209.9 | 0.000543782 | 209.9 | 0.000572518
210 | 0.000710976 | 210 | 0.000528884 | 210 | 0.000523793
210.1 | 0.000830804 | 210.1 | 0.000454393 | 210.1 | 0.000426343
210.2 | 0.000782873 | 210.2 | 0.00055868 | 210.2 | 0.000444615
210.3 | 0.000910689 | 210.3 | 0.000648069 | 210.3 | 0.000365437
210.4 | 0.000942643 | 210.4 | 0.000536333 | 210.4 | 0.000414162
210.5 | 0.000750919 | 210.5 | 0.000581027 | 210.5 | 0.000444615
210.6 | 0.000830804 | 210.6 | 0.000528884 | 210.6 | 0.00039589
210.7 | 0.000886723 | 210.7 | 0.000581027 | 210.7 | 0.000505521
210.8 | 0.000750919 | 210.8 | 0.000506537 | 210.8 | 0.000383709
210.9 | 0.000894712 | 210.9 | 0.000670416 | 210.9 | 0.000475068
211 | 0.000862758 | 211 | 0.000543782 | 211 | 0.000347165
211.1 | 0.000790861 | 211.1 | 0.000454393 | 211.1 | 0.00049334
211.2 | 0.00115 | 211.2 | 0.000566129 | 211.2 | 0.000426343
211.3 | 0.000982585 | 211.3 | 0.000528884 | 211.3 | 0.000438524
211.4 | 0.00079885 | 211.4 | 0.000424597 | 211.4 | 0.000414162
211.5 | 0.000910689 | 211.5 | 0.000521435 | 211.5 | 0.00039589
211.6 | 0.000926666 | 211.6 | 0.000603374 | 211.6 | 0.000462887
211.7 | 0.000926666 | 211.7 | 0.000439495 | 211.7 | 0.000450706
211.8 | 0.000934654 | 211.8 | 0.000528884 | 211.8 | 0.000359346
211.9 | 0.000966608 | 211.9 | 0.000543782 | 211.9 | 0.000438524
212 | 0.000910689 | 212 | 0.000446944 | 212 | 0.000353256
212.1 | 0.000806838 | 212.1 | 0.00047674 | 212.1 | 0.000432434
212.2 | 0.000886723 | 212.2 | 0.000432046 | 212.2 | 0.000444615
212.3 | 0.000734942 | 212.3 | 0.000417148 | 212.3 | 0.000426343
212.4 | 0.000974597 | 212.4 | 0.000566129 | 212.4 | 0.000414162
212.5 | 0.000774884 | 212.5 | 0.00055868 | 212.5 | 0.000462887
212.6 | 0.000830804 | 212.6 | 0.000528884 | 212.6 | 0.000316712
212.7 | 0.000782873 | 212.7 | 0.000491638 | 212.7 | 0.00049334
212.8 | 0.000878735 | 212.8 | 0.000484189 | 212.8 | 0.000468977
212.9 | 0.000894712 | 212.9 | 0.000506537 | 212.9 | 0.00039589
213 | 0.000838792 | 213 | 0.000499087 | 213 | 0.000456796
213.1 | 0.000782873 | 213.1 | 0.000521435 | 213.1 | 0.00049334
213.2 | 0.000926666 | 213.2 | 0.00047674 | 213.2 | 0.000450706
213.3 | 0.000894712 | 213.3 | 0.000506537 | 213.3 | 0.000328893
213.4 | 0.000846781 | 213.4 | 0.000662967 | 213.4 | 0.000432434
213.5 | 0.000934654 | 213.5 | 0.00055868 | 213.5 | 0.00039589
213.6 | 0.000862758 | 213.6 | 0.000446944 | 213.6 | 0.00049334
213.7 | 0.000758907 | 213.7 | 0.000439495 | 213.7 | 0.000438524
213.8 | 0.000862758 | 213.8 | 0.000528884 | 213.8 | 0.000420253
213.9 | 0.000918677 | 213.9 | 0.00055868 | 213.9 | 0.000450706
214 | 0.000822815 | 214 | 0.000588476 | 214 | 0.000438524
214.1 | 0.00074293 | 214.1 | 0.000446944 | 214.1 | 0.000432434
214.2 | 0.000830804 | 214.2 | 0.000499087 | 214.2 | 0.000334984
214.3 | 0.000830804 | 214.3 | 0.000536333 | 214.3 | 0.000511612
214.4 | 0.000758907 | 214.4 | 0.000424597 | 214.4 | 0.000475068
214.5 | 0.000950631 | 214.5 | 0.000528884 | 214.5 | 0.000365437
214.6 | 0.000862758 | 214.6 | 0.000499087 | 214.6 | 0.000468977
214.7 | 0.000918677 | 214.7 | 0.000513986 | 214.7 | 0.000420253
214.8 | 0.00079885 | 214.8 | 0.000528884 | 214.8 | 0.000475068
214.9 | 0.000830804 | 214.9 | 0.00047674 | 214.9 | 0.000432434
215 | 0.000631091 | 215 | 0.000432046 | 215 | 0.000347165
215.1 | 0.000862758 | 215.1 | 0.000528884 | 215.1 | 0.000481159
215.2 | 0.000782873 | 215.2 | 0.000521435 | 215.2 | 0.000377618
215.3 | 0.000774884 | 215.3 | 0.000536333 | 215.3 | 0.000444615
215.4 | 0.000870746 | 215.4 | 0.000618273 | 215.4 | 0.000548155
215.5 | 0.000718965 | 215.5 | 0.000499087 | 215.5 | 0.000328893
215.6 | 0.000926666 | 215.6 | 0.000536333 | 215.6 | 0.00039589
215.7 | 0.000950631 | 215.7 | 0.000506537 | 215.7 | 0.000377618
215.8 | 0.000886723 | 215.8 | 0.000573578 | 215.8 | 0.000462887
215.9 | 0.000782873 | 215.9 | 0.000536333 | 215.9 | 0.000456796
216 | 0.000910689 | 216 | 0.000454393 | 216 | 0.000377618
216.1 | 0.000910689 | 216.1 | 0.000499087 | 216.1 | 0.000438524
216.2 | 0.000790861 | 216.2 | 0.000603374 | 216.2 | 0.000444615
216.3 | 0.000822815 | 216.3 | 0.00055868 | 216.3 | 0.000426343
216.4 | 0.000774884 | 216.4 | 0.000469291 | 216.4 | 0.000414162
216.5 | 0.000750919 | 216.5 | 0.000484189 | 216.5 | 0.000432434
216.6 | 0.000822815 | 216.6 | 0.000506537 | 216.6 | 0.000456796
216.7 | 0.000766896 | 216.7 | 0.000506537 | 216.7 | 0.000328893
216.8 | 0.000806838 | 216.8 | 0.000417148 | 216.8 | 0.000389799
216.9 | 0.000862758 | 216.9 | 0.000536333 | 216.9 | 0.000408071
217 | 0.000806838 | 217 | 0.000521435 | 217 | 0.000456796
217.1 | 0.000926666 | 217.1 | 0.000432046 | 217.1 | 0.000328893
217.2 | 0.000878735 | 217.2 | 0.000394801 | 217.2 | 0.000377618
217.3 | 0.00074293 | 217.3 | 0.000417148 | 217.3 | 0.000359346
217.4 | 0.000910689 | 217.4 | 0.00055868 | 217.4 | 0.00049334
217.5 | 0.000894712 | 217.5 | 0.00047674 | 217.5 | 0.000401981
217.6 | 0.000734942 | 217.6 | 0.000461842 | 217.6 | 0.000353256
217.7 | 0.00074293 | 217.7 | 0.000484189 | 217.7 | 0.000426343
217.8 | 0.000591149 | 217.8 | 0.00047674 | 217.8 | 0.000401981
217.9 | 0.00074293 | 217.9 | 0.000469291 | 217.9 | 0.000261896
218 | 0.000918677 | 218 | 0.000432046 | 218 | 0.000450706
218.1 | 0.00063908 | 218.1 | 0.000394801 | 218.1 | 0.000401981
218.2 | 0.000734942 | 218.2 | 0.000543782 | 218.2 | 0.000450706
218.3 | 0.000870746 | 218.3 | 0.00047674 | 218.3 | 0.000322803
218.4 | 0.000790861 | 218.4 | 0.000387351 | 218.4 | 0.000426343
218.5 | 0.000790861 | 218.5 | 0.000357555 | 218.5 | 0.000438524
218.6 | 0.000766896 | 218.6 | 0.000439495 | 218.6 | 0.000304531
218.7 | 0.000894712 | 218.7 | 0.00055868 | 218.7 | 0.000401981
218.8 | 0.000878735 | 218.8 | 0.000461842 | 218.8 | 0.000365437
218.9 | 0.0009027 | 218.9 | 0.000446944 | 218.9 | 0.000444615
219 | 0.000710976 | 219 | 0.000536333 | 219 | 0.000401981
219.1 | 0.000702988 | 219.1 | 0.00047674 | 219.1 | 0.000341075
219.2 | 0.000607126 | 219.2 | 0.00040225 | 219.2 | 0.000341075
219.3 | 0.000750919 | 219.3 | 0.000417148 | 219.3 | 0.000353256
219.4 | 0.000878735 | 219.4 | 0.000573578 | 219.4 | 0.000371528
219.5 | 0.000774884 | 219.5 | 0.000633171 | 219.5 | 0.000353256
219.6 | 0.000934654 | 219.6 | 0.000424597 | 219.6 | 0.000383709
219.7 | 0.000942643 | 219.7 | 0.000461842 | 219.7 | 0.000432434
219.8 | 0.000679022 | 219.8 | 0.000484189 | 219.8 | 0.000462887
219.9 | 0.000846781 | 219.9 | 0.000506537 | 219.9 | 0.000468977
220 | 0.000734942 | 220 | 0.000513986 | 220 | 0.000401981
220.1 | 0.000886723 | 220.1 | 0.000461842 | 220.1 | 0.000310621
220.2 | 0.000830804 | 220.2 | 0.000491638 | 220.2 | 0.000328893
220.3 | 0.000734942 | 220.3 | 0.000506537 | 220.3 | 0.000450706
220.4 | 0.000718965 | 220.4 | 0.00047674 | 220.4 | 0.000359346
220.5 | 0.000710976 | 220.5 | 0.00055868 | 220.5 | 0.000401981
220.6 | 0.000726953 | 220.6 | 0.000536333 | 220.6 | 0.000401981
220.7 | 0.00074293 | 220.7 | 0.000424597 | 220.7 | 0.000456796
220.8 | 0.000750919 | 220.8 | 0.000365004 | 220.8 | 0.000487249
220.9 | 0.000886723 | 220.9 | 0.000446944 | 220.9 | 0.000353256
221 | 0.000734942 | 221 | 0.000454393 | 221 | 0.00039589
221.1 | 0.000750919 | 221.1 | 0.000499087 | 221.1 | 0.000310621
221.2 | 0.000934654 | 221.2 | 0.000521435 | 221.2 | 0.000365437
221.3 | 0.000766896 | 221.3 | 0.000387351 | 221.3 | 0.000432434
221.4 | 0.000718965 | 221.4 | 0.000506537 | 221.4 | 0.000371528
221.5 | 0.000679022 | 221.5 | 0.000327759 | 221.5 | 0.000468977
221.6 | 0.000766896 | 221.6 | 0.000365004 | 221.6 | 0.000347165
221.7 | 0.000830804 | 221.7 | 0.000417148 | 221.7 | 0.000341075
221.8 | 0.000663045 | 221.8 | 0.000469291 | 221.8 | 0.000444615
221.9 | 0.000838792 | 221.9 | 0.000394801 | 221.9 | 0.000414162
222 | 0.000918677 | 222 | 0.000461842 | 222 | 0.000341075
222.1 | 0.000870746 | 222.1 | 0.000365004 | 222.1 | 0.000377618
222.2 | 0.000766896 | 222.2 | 0.000461842 | 222.2 | 0.000401981
222.3 | 0.000822815 | 222.3 | 0.000446944 | 222.3 | 0.000401981
222.4 | 0.000838792 | 222.4 | 0.000432046 | 222.4 | 0.000377618
222.5 | 0.000982585 | 222.5 | 0.000469291 | 222.5 | 0.000347165
222.6 | 0.000726953 | 222.6 | 0.000461842 | 222.6 | 0.000341075
222.7 | 0.00079885 | 222.7 | 0.000439495 | 222.7 | 0.000456796
222.8 | 0.000726953 | 222.8 | 0.000506537 | 222.8 | 0.000389799
222.9 | 0.000862758 | 222.9 | 0.000409699 | 222.9 | 0.000377618
223 | 0.00074293 | 223 | 0.000394801 | 223 | 0.000334984
223.1 | 0.000726953 | 223.1 | 0.000417148 | 223.1 | 0.000438524
223.2 | 0.000878735 | 223.2 | 0.000581027 | 223.2 | 0.000377618
223.3 | 0.000822815 | 223.3 | 0.000424597 | 223.3 | 0.000353256
223.4 | 0.000726953 | 223.4 | 0.000469291 | 223.4 | 0.000438524
223.5 | 0.000663045 | 223.5 | 0.00040225 | 223.5 | 0.000468977
223.6 | 0.000631091 | 223.6 | 0.000461842 | 223.6 | 0.000420253
223.7 | 0.000822815 | 223.7 | 0.000432046 | 223.7 | 0.000341075
223.8 | 0.000710976 | 223.8 | 0.000446944 | 223.8 | 0.000359346
223.9 | 0.000822815 | 223.9 | 0.000491638 | 223.9 | 0.000328893
224 | 0.00074293 | 224 | 0.000506537 | 224 | 0.000383709
224.1 | 0.000694999 | 224.1 | 0.000432046 | 224.1 | 0.000328893
224.2 | 0.000894712 | 224.2 | 0.000372453 | 224.2 | 0.000347165
224.3 | 0.000870746 | 224.3 | 0.000469291 | 224.3 | 0.000347165
224.4 | 0.000830804 | 224.4 | 0.000372453 | 224.4 | 0.000426343
224.5 | 0.000750919 | 224.5 | 0.000454393 | 224.5 | 0.000347165
224.6 | 0.000886723 | 224.6 | 0.000536333 | 224.6 | 0.000420253
224.7 | 0.000758907 | 224.7 | 0.000521435 | 224.7 | 0.000456796
224.8 | 0.000710976 | 224.8 | 0.000305412 | 224.8 | 0.000341075
224.9 | 0.00074293 | 224.9 | 0.000469291 | 224.9 | 0.000408071
225 | 0.000822815 | 225 | 0.000335208 | 225 | 0.00039589
225.1 | 0.000671034 | 225.1 | 0.000409699 | 225.1 | 0.000359346
225.2 | 0.000782873 | 225.2 | 0.000379902 | 225.2 | 0.000420253
225.3 | 0.00063908 | 225.3 | 0.000469291 | 225.3 | 0.000414162
225.4 | 0.000758907 | 225.4 | 0.000566129 | 225.4 | 0.000426343
225.5 | 0.000655057 | 225.5 | 0.000513986 | 225.5 | 0.000341075
225.6 | 0.000710976 | 225.6 | 0.000387351 | 225.6 | 0.000420253
225.7 | 0.000734942 | 225.7 | 0.00040225 | 225.7 | 0.000341075
225.8 | 0.000830804 | 225.8 | 0.000432046 | 225.8 | 0.000353256
225.9 | 0.000702988 | 225.9 | 0.000499087 | 225.9 | 0.000267987
226 | 0.00074293 | 226 | 0.000506537 | 226 | 0.000347165
226.1 | 0.000782873 | 226.1 | 0.000372453 | 226.1 | 0.000286259
226.2 | 0.000663045 | 226.2 | 0.000469291 | 226.2 | 0.000414162
226.3 | 0.000782873 | 226.3 | 0.000357555 | 226.3 | 0.000450706
226.4 | 0.000567183 | 226.4 | 0.000461842 | 226.4 | 0.000328893
226.5 | 0.000702988 | 226.5 | 0.000350106 | 226.5 | 0.000401981
226.6 | 0.000758907 | 226.6 | 0.000379902 | 226.6 | 0.000365437
226.7 | 0.000782873 | 226.7 | 0.000342657 | 226.7 | 0.000359346
226.8 | 0.000694999 | 226.8 | 0.000350106 | 226.8 | 0.00039589
226.9 | 0.000671034 | 226.9 | 0.000446944 | 226.9 | 0.000328893
227 | 0.000814827 | 227 | 0.000454393 | 227 | 0.000359346
227.1 | 0.000623103 | 227.1 | 0.000499087 | 227.1 | 0.000383709
227.2 | 0.000758907 | 227.2 | 0.00040225 | 227.2 | 0.000347165
227.3 | 0.000734942 | 227.3 | 0.000506537 | 227.3 | 0.000426343
227.4 | 0.000694999 | 227.4 | 0.000417148 | 227.4 | 0.000286259
227.5 | 0.000862758 | 227.5 | 0.000469291 | 227.5 | 0.000280168
227.6 | 0.000726953 | 227.6 | 0.000454393 | 227.6 | 0.000334984
227.7 | 0.000734942 | 227.7 | 0.000491638 | 227.7 | 0.000280168
227.8 | 0.000631091 | 227.8 | 0.000379902 | 227.8 | 0.000371528
227.9 | 0.000862758 | 227.9 | 0.000432046 | 227.9 | 0.000359346
228 | 0.000718965 | 228 | 0.000461842 | 228 | 0.000365437
228.1 | 0.000734942 | 228.1 | 0.000432046 | 228.1 | 0.000365437
228.2 | 0.000758907 | 228.2 | 0.000424597 | 228.2 | 0.000341075
228.3 | 0.000687011 | 228.3 | 0.000424597 | 228.3 | 0.000420253
228.4 | 0.000726953 | 228.4 | 0.000461842 | 228.4 | 0.000401981
228.5 | 0.000766896 | 228.5 | 0.000432046 | 228.5 | 0.000450706
228.6 | 0.000838792 | 228.6 | 0.000409699 | 228.6 | 0.000359346
228.7 | 0.00063908 | 228.7 | 0.000499087 | 228.7 | 0.000408071
228.8 | 0.000726953 | 228.8 | 0.000417148 | 228.8 | 0.000347165
228.9 | 0.00074293 | 228.9 | 0.00040225 | 228.9 | 0.000310621
229 | 0.000687011 | 229 | 0.000469291 | 229 | 0.000359346
229.1 | 0.000631091 | 229.1 | 0.000387351 | 229.1 | 0.000401981
229.2 | 0.000671034 | 229.2 | 0.000469291 | 229.2 | 0.00029235
229.3 | 0.000591149 | 229.3 | 0.000409699 | 229.3 | 0.00029844
229.4 | 0.00074293 | 229.4 | 0.000417148 | 229.4 | 0.000341075
229.5 | 0.000710976 | 229.5 | 0.000327759 | 229.5 | 0.000304531
229.6 | 0.000599137 | 229.6 | 0.000409699 | 229.6 | 0.000414162
229.7 | 0.000647068 | 229.7 | 0.000513986 | 229.7 | 0.000341075
229.8 | 0.000671034 | 229.8 | 0.000357555 | 229.8 | 0.000371528
229.9 | 0.000806838 | 229.9 | 0.000350106 | 229.9 | 0.000365437
230 | 0.000774884 | 230 | 0.000513986 | 230 | 0.000316712
230.1 | 0.000607126 | 230.1 | 0.000543782 | 230.1 | 0.000420253
230.2 | 0.000702988 | 230.2 | 0.000394801 | 230.2 | 0.000389799
230.3 | 0.000535229 | 230.3 | 0.00040225 | 230.3 | 0.000420253
230.4 | 0.000718965 | 230.4 | 0.00040225 | 230.4 | 0.000377618
230.5 | 0.000631091 | 230.5 | 0.000417148 | 230.5 | 0.000414162
230.6 | 0.000694999 | 230.6 | 0.000394801 | 230.6 | 0.00029235
230.7 | 0.000750919 | 230.7 | 0.00047674 | 230.7 | 0.000322803
230.8 | 0.000814827 | 230.8 | 0.000432046 | 230.8 | 0.000316712
230.9 | 0.00079885 | 230.9 | 0.000417148 | 230.9 | 0.000328893
231 | 0.000647068 | 231 | 0.000372453 | 231 | 0.000347165
231.1 | 0.000750919 | 231.1 | 0.000424597 | 231.1 | 0.000383709
231.2 | 0.00063908 | 231.2 | 0.000454393 | 231.2 | 0.000328893
231.3 | 0.000607126 | 231.3 | 0.000484189 | 231.3 | 0.000365437
231.4 | 0.000710976 | 231.4 | 0.000439495 | 231.4 | 0.000316712
231.5 | 0.000726953 | 231.5 | 0.000432046 | 231.5 | 0.000328893
231.6 | 0.000774884 | 231.6 | 0.000424597 | 231.6 | 0.000316712
231.7 | 0.000694999 | 231.7 | 0.000513986 | 231.7 | 0.000383709
231.8 | 0.000718965 | 231.8 | 0.000357555 | 231.8 | 0.000383709
231.9 | 0.000559195 | 231.9 | 0.000394801 | 231.9 | 0.000316712
232 | 0.000710976 | 232 | 0.000357555 | 232 | 0.000328893
232.1 | 0.000862758 | 232.1 | 0.000491638 | 232.1 | 0.000322803
232.2 | 0.000718965 | 232.2 | 0.000417148 | 232.2 | 0.000438524
232.3 | 0.000782873 | 232.3 | 0.000469291 | 232.3 | 0.000389799
232.4 | 0.000758907 | 232.4 | 0.000409699 | 232.4 | 0.000341075
232.5 | 0.000655057 | 232.5 | 0.000350106 | 232.5 | 0.000377618
232.6 | 0.000575172 | 232.6 | 0.00040225 | 232.6 | 0.000377618
232.7 | 0.000854769 | 232.7 | 0.000499087 | 232.7 | 0.000365437
232.8 | 0.000862758 | 232.8 | 0.00047674 | 232.8 | 0.000334984
232.9 | 0.000687011 | 232.9 | 0.000446944 | 232.9 | 0.000359346
233 | 0.000655057 | 233 | 0.000372453 | 233 | 0.000383709
233.1 | 0.000559195 | 233.1 | 0.000491638 | 233.1 | 0.000383709
233.2 | 0.000782873 | 233.2 | 0.000439495 | 233.2 | 0.000322803
233.3 | 0.000862758 | 233.3 | 0.000469291 | 233.3 | 0.000341075
233.4 | 0.000718965 | 233.4 | 0.000499087 | 233.4 | 0.000322803
233.5 | 0.000687011 | 233.5 | 0.000342657 | 233.5 | 0.000316712
233.6 | 0.000782873 | 233.6 | 0.000439495 | 233.6 | 0.000341075
233.7 | 0.000503275 | 233.7 | 0.00040225 | 233.7 | 0.000353256
233.8 | 0.000750919 | 233.8 | 0.00032031 | 233.8 | 0.000286259
233.9 | 0.000766896 | 233.9 | 0.000365004 | 233.9 | 0.000341075
234 | 0.000599137 | 234 | 0.000342657 | 234 | 0.000316712
234.1 | 0.000599137 | 234.1 | 0.000461842 | 234.1 | 0.000334984
234.2 | 0.000663045 | 234.2 | 0.000424597 | 234.2 | 0.000377618
234.3 | 0.000623103 | 234.3 | 0.000439495 | 234.3 | 0.000322803
234.4 | 0.00074293 | 234.4 | 0.000394801 | 234.4 | 0.00029844
234.5 | 0.000687011 | 234.5 | 0.000394801 | 234.5 | 0.000365437
234.6 | 0.000655057 | 234.6 | 0.000409699 | 234.6 | 0.000341075
234.7 | 0.000718965 | 234.7 | 0.000275615 | 234.7 | 0.00039589
234.8 | 0.000647068 | 234.8 | 0.000379902 | 234.8 | 0.000304531
234.9 | 0.00047931 | 234.9 | 0.00047674 | 234.9 | 0.000365437
235 | 0.00058316 | 235 | 0.000327759 | 235 | 0.000341075
235.1 | 0.000790861 | 235.1 | 0.000551231 | 235.1 | 0.000347165
235.2 | 0.000671034 | 235.2 | 0.000424597 | 235.2 | 0.000261896
235.3 | 0.000734942 | 235.3 | 0.00032031 | 235.3 | 0.000365437
235.4 | 0.000766896 | 235.4 | 0.00040225 | 235.4 | 0.000389799
235.5 | 0.000679022 | 235.5 | 0.000394801 | 235.5 | 0.000365437
235.6 | 0.000758907 | 235.6 | 0.000484189 | 235.6 | 0.000365437
235.7 | 0.000623103 | 235.7 | 0.000312861 | 235.7 | 0.000365437
235.8 | 0.000694999 | 235.8 | 0.000379902 | 235.8 | 0.000371528
235.9 | 0.000710976 | 235.9 | 0.000305412 | 235.9 | 0.000353256
236 | 0.000647068 | 236 | 0.000417148 | 236 | 0.000261896
236.1 | 0.000671034 | 236.1 | 0.000432046 | 236.1 | 0.00029844
236.2 | 0.000734942 | 236.2 | 0.000528884 | 236.2 | 0.000304531
236.3 | 0.000655057 | 236.3 | 0.000387351 | 236.3 | 0.000359346
236.4 | 0.000687011 | 236.4 | 0.000417148 | 236.4 | 0.000341075
236.5 | 0.000694999 | 236.5 | 0.000357555 | 236.5 | 0.000310621
236.6 | 0.000615114 | 236.6 | 0.000327759 | 236.6 | 0.000334984
236.7 | 0.000655057 | 236.7 | 0.000394801 | 236.7 | 0.000383709
236.8 | 0.000623103 | 236.8 | 0.000312861 | 236.8 | 0.000316712
236.9 | 0.000591149 | 236.9 | 0.000342657 | 236.9 | 0.000231443
237 | 0.00079885 | 237 | 0.000409699 | 237 | 0.000328893
237.1 | 0.000607126 | 237.1 | 0.000342657 | 237.1 | 0.000359346
237.2 | 0.000615114 | 237.2 | 0.000350106 | 237.2 | 0.000316712
237.3 | 0.000679022 | 237.3 | 0.000387351 | 237.3 | 0.000383709
237.4 | 0.00063908 | 237.4 | 0.000394801 | 237.4 | 0.000310621
237.5 | 0.000663045 | 237.5 | 0.000446944 | 237.5 | 0.000286259
237.6 | 0.000567183 | 237.6 | 0.000357555 | 237.6 | 0.000280168
237.7 | 0.000575172 | 237.7 | 0.000506537 | 237.7 | 0.000347165
237.8 | 0.000710976 | 237.8 | 0.000342657 | 237.8 | 0.000304531
237.9 | 0.000718965 | 237.9 | 0.000379902 | 237.9 | 0.000304531
238 | 0.000663045 | 238 | 0.000327759 | 238 | 0.000274078
238.1 | 0.000766896 | 238.1 | 0.000327759 | 238.1 | 0.000420253
238.2 | 0.000599137 | 238.2 | 0.000417148 | 238.2 | 0.000310621
238.3 | 0.000623103 | 238.3 | 0.000469291 | 238.3 | 0.000274078
238.4 | 0.000615114 | 238.4 | 0.000335208 | 238.4 | 0.000365437
238.5 | 0.000615114 | 238.5 | 0.000588476 | 238.5 | 0.000267987
238.6 | 0.000726953 | 238.6 | 0.000394801 | 238.6 | 0.00029235
238.7 | 0.00063908 | 238.7 | 0.000409699 | 238.7 | 0.000274078
238.8 | 0.000615114 | 238.8 | 0.000417148 | 238.8 | 0.000389799
238.9 | 0.000726953 | 238.9 | 0.000335208 | 238.9 | 0.00029844
239 | 0.000607126 | 239 | 0.000365004 | 239 | 0.000341075
239.1 | 0.000790861 | 239.1 | 0.000454393 | 239.1 | 0.000341075
239.2 | 0.000702988 | 239.2 | 0.000417148 | 239.2 | 0.000401981
239.3 | 0.000687011 | 239.3 | 0.00032031 | 239.3 | 0.000310621
239.4 | 0.000511264 | 239.4 | 0.000469291 | 239.4 | 0.000353256
239.5 | 0.000702988 | 239.5 | 0.000454393 | 239.5 | 0.000414162
239.6 | 0.000726953 | 239.6 | 0.000357555 | 239.6 | 0.000438524
239.7 | 0.000702988 | 239.7 | 0.000312861 | 239.7 | 0.00029844
239.8 | 0.000726953 | 239.8 | 0.000387351 | 239.8 | 0.000310621
239.9 | 0.000726953 | 239.9 | 0.000424597 | 239.9 | 0.000353256
240 | 0.000679022 | 240 | 0.000342657 | 240 | 0.000280168
240.1 | 0.000838792 | 240.1 | 0.000297963 | 240.1 | 0.000365437
240.2 | 0.000623103 | 240.2 | 0.000424597 | 240.2 | 0.000261896
240.3 | 0.000647068 | 240.3 | 0.000350106 | 240.3 | 0.000347165
240.4 | 0.000535229 | 240.4 | 0.00040225 | 240.4 | 0.000353256
240.5 | 0.000647068 | 240.5 | 0.000394801 | 240.5 | 0.000359346
240.6 | 0.000718965 | 240.6 | 0.000439495 | 240.6 | 0.000347165
240.7 | 0.000519252 | 240.7 | 0.000432046 | 240.7 | 0.000310621
240.8 | 0.000511264 | 240.8 | 0.000342657 | 240.8 | 0.000310621
240.9 | 0.00058316 | 240.9 | 0.000230921 | 240.9 | 0.000261896
241 | 0.000734942 | 241 | 0.000365004 | 241 | 0.000341075
241.1 | 0.000758907 | 241.1 | 0.000417148 | 241.1 | 0.000237534
241.2 | 0.000687011 | 241.2 | 0.000394801 | 241.2 | 0.000377618
241.3 | 0.000758907 | 241.3 | 0.000365004 | 241.3 | 0.000322803
241.4 | 0.000591149 | 241.4 | 0.000372453 | 241.4 | 0.000347165
241.5 | 0.000599137 | 241.5 | 0.000335208 | 241.5 | 0.000328893
241.6 | 0.000671034 | 241.6 | 0.00040225 | 241.6 | 0.000401981
241.7 | 0.00058316 | 241.7 | 0.00047674 | 241.7 | 0.000328893
241.8 | 0.000694999 | 241.8 | 0.000417148 | 241.8 | 0.000347165
241.9 | 0.000575172 | 241.9 | 0.00032031 | 241.9 | 0.000322803
242 | 0.000671034 | 242 | 0.000372453 | 242 | 0.000377618
242.1 | 0.000687011 | 242.1 | 0.000394801 | 242.1 | 0.000353256
242.2 | 0.000734942 | 242.2 | 0.000394801 | 242.2 | 0.000304531
242.3 | 0.000631091 | 242.3 | 0.000446944 | 242.3 | 0.000341075
242.4 | 0.000694999 | 242.4 | 0.000439495 | 242.4 | 0.00029844
242.5 | 0.000575172 | 242.5 | 0.000409699 | 242.5 | 0.000310621
242.6 | 0.000647068 | 242.6 | 0.00040225 | 242.6 | 0.000249715
242.7 | 0.000702988 | 242.7 | 0.000335208 | 242.7 | 0.000365437
242.8 | 0.000814827 | 242.8 | 0.000342657 | 242.8 | 0.000408071
242.9 | 0.000687011 | 242.9 | 0.000350106 | 242.9 | 0.000334984
243 | 0.000647068 | 243 | 0.000432046 | 243 | 0.000371528
243.1 | 0.000631091 | 243.1 | 0.000387351 | 243.1 | 0.000365437
243.2 | 0.000503275 | 243.2 | 0.000409699 | 243.2 | 0.000286259
243.3 | 0.000503275 | 243.3 | 0.000365004 | 243.3 | 0.000365437
243.4 | 0.000519252 | 243.4 | 0.000283065 | 243.4 | 0.000383709
243.5 | 0.000726953 | 243.5 | 0.00032031 | 243.5 | 0.00029235
243.6 | 0.000519252 | 243.6 | 0.000290514 | 243.6 | 0.000316712
243.7 | 0.000647068 | 243.7 | 0.000372453 | 243.7 | 0.000359346
243.8 | 0.000543218 | 243.8 | 0.000372453 | 243.8 | 0.000371528
243.9 | 0.000559195 | 243.9 | 0.000350106 | 243.9 | 0.000365437
244 | 0.000663045 | 244 | 0.00040225 | 244 | 0.000377618
244.1 | 0.000503275 | 244.1 | 0.000305412 | 244.1 | 0.00029844
244.2 | 0.000774884 | 244.2 | 0.000350106 | 244.2 | 0.00029844
244.3 | 0.000551206 | 244.3 | 0.000461842 | 244.3 | 0.000328893
244.4 | 0.00058316 | 244.4 | 0.000394801 | 244.4 | 0.000286259
244.5 | 0.000782873 | 244.5 | 0.000372453 | 244.5 | 0.000322803
244.6 | 0.000671034 | 244.6 | 0.000305412 | 244.6 | 0.000365437
244.7 | 0.000718965 | 244.7 | 0.000387351 | 244.7 | 0.000219262
244.8 | 0.00063908 | 244.8 | 0.00040225 | 244.8 | 0.000334984
244.9 | 0.000623103 | 244.9 | 0.000417148 | 244.9 | 0.000286259
245 | 0.000607126 | 245 | 0.000372453 | 245 | 0.000274078
245.1 | 0.000726953 | 245.1 | 0.000357555 | 245.1 | 0.000249715
245.2 | 0.000647068 | 245.2 | 0.000357555 | 245.2 | 0.000365437
245.3 | 0.000679022 | 245.3 | 0.000365004 | 245.3 | 0.000328893
245.4 | 0.000679022 | 245.4 | 0.00047674 | 245.4 | 0.000328893
245.5 | 0.000575172 | 245.5 | 0.000454393 | 245.5 | 0.000249715
245.6 | 0.000551206 | 245.6 | 0.000283065 | 245.6 | 0.000328893
245.7 | 0.000710976 | 245.7 | 0.000432046 | 245.7 | 0.000249715
245.8 | 0.000567183 | 245.8 | 0.000417148 | 245.8 | 0.00029844
245.9 | 0.000567183 | 245.9 | 0.00040225 | 245.9 | 0.00029235
246 | 0.00074293 | 246 | 0.000379902 | 246 | 0.000267987
246.1 | 0.000607126 | 246.1 | 0.000417148 | 246.1 | 0.00029235
246.2 | 0.000607126 | 246.2 | 0.000357555 | 246.2 | 0.000316712
246.3 | 0.000543218 | 246.3 | 0.000387351 | 246.3 | 0.0001949
246.4 | 0.000631091 | 246.4 | 0.000335208 | 246.4 | 0.00029844
246.5 | 0.000607126 | 246.5 | 0.00040225 | 246.5 | 0.000347165
246.6 | 0.000575172 | 246.6 | 0.000327759 | 246.6 | 0.000286259
246.7 | 0.000710976 | 246.7 | 0.000297963 | 246.7 | 0.000304531
246.8 | 0.000615114 | 246.8 | 0.000394801 | 246.8 | 0.000347165
246.9 | 0.000647068 | 246.9 | 0.00032031 | 246.9 | 0.00029844
247 | 0.000623103 | 247 | 0.000335208 | 247 | 0.000207081
247.1 | 0.000511264 | 247.1 | 0.000305412 | 247.1 | 0.000267987
247.2 | 0.000551206 | 247.2 | 0.000342657 | 247.2 | 0.00029844
247.3 | 0.000599137 | 247.3 | 0.000424597 | 247.3 | 0.000304531
247.4 | 0.000734942 | 247.4 | 0.000432046 | 247.4 | 0.00039589
247.5 | 0.000687011 | 247.5 | 0.000424597 | 247.5 | 0.000365437
247.6 | 0.000503275 | 247.6 | 0.000372453 | 247.6 | 0.000231443
247.7 | 0.000519252 | 247.7 | 0.000387351 | 247.7 | 0.000231443
247.8 | 0.000519252 | 247.8 | 0.000409699 | 247.8 | 0.000328893
247.9 | 0.000559195 | 247.9 | 0.000275615 | 247.9 | 0.000359346
248 | 0.000671034 | 248 | 0.00032031 | 248 | 0.000328893
248.1 | 0.000447356 | 248.1 | 0.000379902 | 248.1 | 0.000322803
248.2 | 0.000511264 | 248.2 | 0.00032031 | 248.2 | 0.00029844
248.3 | 0.000647068 | 248.3 | 0.000297963 | 248.3 | 0.000328893
248.4 | 0.000551206 | 248.4 | 0.000290514 | 248.4 | 0.00029235
248.5 | 0.000591149 | 248.5 | 0.00032031 | 248.5 | 0.000237534
248.6 | 0.000615114 | 248.6 | 0.000260717 | 248.6 | 0.000365437
248.7 | 0.000671034 | 248.7 | 0.000312861 | 248.7 | 0.000261896
248.8 | 0.00074293 | 248.8 | 0.000260717 | 248.8 | 0.000310621
248.9 | 0.000631091 | 248.9 | 0.000387351 | 248.9 | 0.00029235
249 | 0.00058316 | 249 | 0.000342657 | 249 | 0.000274078
249.1 | 0.000655057 | 249.1 | 0.000327759 | 249.1 | 0.000255806
249.2 | 0.000647068 | 249.2 | 0.00032031 | 249.2 | 0.00029235
249.3 | 0.000623103 | 249.3 | 0.000394801 | 249.3 | 0.000286259
249.4 | 0.000543218 | 249.4 | 0.000372453 | 249.4 | 0.000261896
249.5 | 0.000718965 | 249.5 | 0.00023837 | 249.5 | 0.000401981
249.6 | 0.000527241 | 249.6 | 0.000372453 | 249.6 | 0.000267987
249.7 | 0.000615114 | 249.7 | 0.000305412 | 249.7 | 0.000249715
249.8 | 0.000575172 | 249.8 | 0.000372453 | 249.8 | 0.000304531
249.9 | 0.000702988 | 249.9 | 0.00040225 | 249.9 | 0.000310621
250 | 0.000671034 | 250 | 0.000379902 | 250 | 0.000304531
250.1 | 0.000591149 | 250.1 | 0.000432046 | 250.1 | 0.000310621
250.2 | 0.000631091 | 250.2 | 0.000372453 | 250.2 | 0.000274078
250.3 | 0.000471321 | 250.3 | 0.000268166 | 250.3 | 0.000328893
250.4 | 0.000543218 | 250.4 | 0.000409699 | 250.4 | 0.000353256
250.5 | 0.000575172 | 250.5 | 0.000335208 | 250.5 | 0.000359346
250.6 | 0.000559195 | 250.6 | 0.000424597 | 250.6 | 0.000274078
250.7 | 0.000511264 | 250.7 | 0.000357555 | 250.7 | 0.000231443
250.8 | 0.000599137 | 250.8 | 0.000424597 | 250.8 | 0.000267987
250.9 | 0.00058316 | 250.9 | 0.000297963 | 250.9 | 0.000286259
251 | 0.000607126 | 251 | 0.000223472 | 251 | 0.000347165
251.1 | 0.00063908 | 251.1 | 0.000290514 | 251.1 | 0.00029235
251.2 | 0.000679022 | 251.2 | 0.000350106 | 251.2 | 0.000207081
251.3 | 0.000607126 | 251.3 | 0.000365004 | 251.3 | 0.000219262
251.4 | 0.000567183 | 251.4 | 0.000245819 | 251.4 | 0.000310621
251.5 | 0.00058316 | 251.5 | 0.000372453 | 251.5 | 0.000328893
251.6 | 0.000559195 | 251.6 | 0.000461842 | 251.6 | 0.000383709
251.7 | 0.00063908 | 251.7 | 0.000253268 | 251.7 | 0.000267987
251.8 | 0.000599137 | 251.8 | 0.000312861 | 251.8 | 0.00029844
251.9 | 0.00063908 | 251.9 | 0.000372453 | 251.9 | 0.000255806
252 | 0.000591149 | 252 | 0.000268166 | 252 | 0.000328893
252.1 | 0.00058316 | 252.1 | 0.000461842 | 252.1 | 0.000274078
252.2 | 0.000495287 | 252.2 | 0.000193676 | 252.2 | 0.00029235
252.3 | 0.000527241 | 252.3 | 0.000223472 | 252.3 | 0.000255806
252.4 | 0.000487298 | 252.4 | 0.000305412 | 252.4 | 0.000365437
252.5 | 0.00047931 | 252.5 | 0.000297963 | 252.5 | 0.000353256
252.6 | 0.00058316 | 252.6 | 0.000260717 | 252.6 | 0.000286259
252.7 | 0.000551206 | 252.7 | 0.000394801 | 252.7 | 0.000310621
252.8 | 0.000623103 | 252.8 | 0.00040225 | 252.8 | 0.000237534
252.9 | 0.00047931 | 252.9 | 0.000379902 | 252.9 | 0.000304531
253 | 0.000559195 | 253 | 0.000283065 | 253 | 0.000249715
253.1 | 0.000567183 | 253.1 | 0.000335208 | 253.1 | 0.00029235
253.2 | 0.000671034 | 253.2 | 0.000342657 | 253.2 | 0.000261896
253.3 | 0.000543218 | 253.3 | 0.000297963 | 253.3 | 0.000243625
253.4 | 0.000551206 | 253.4 | 0.000372453 | 253.4 | 0.000219262
253.5 | 0.000647068 | 253.5 | 0.000312861 | 253.5 | 0.000353256
253.6 | 0.000463333 | 253.6 | 0.000245819 | 253.6 | 0.000225353
253.7 | 0.000647068 | 253.7 | 0.000327759 | 253.7 | 0.000280168
253.8 | 0.000766896 | 253.8 | 0.000268166 | 253.8 | 0.000383709
253.9 | 0.000527241 | 253.9 | 0.000379902 | 253.9 | 0.000280168
254 | 0.000599137 | 254 | 0.000342657 | 254 | 0.000322803
254.1 | 0.000543218 | 254.1 | 0.00023837 | 254.1 | 0.000383709
254.2 | 0.000543218 | 254.2 | 0.000327759 | 254.2 | 0.000280168
254.3 | 0.000535229 | 254.3 | 0.000439495 | 254.3 | 0.000267987
254.4 | 0.000559195 | 254.4 | 0.000387351 | 254.4 | 0.000249715
254.5 | 0.000679022 | 254.5 | 0.000379902 | 254.5 | 0.000249715
254.6 | 0.000615114 | 254.6 | 0.000305412 | 254.6 | 0.000207081
254.7 | 0.000694999 | 254.7 | 0.000394801 | 254.7 | 0.00029844
254.8 | 0.000702988 | 254.8 | 0.000350106 | 254.8 | 0.00029235
254.9 | 0.000623103 | 254.9 | 0.000312861 | 254.9 | 0.000420253
255 | 0.000519252 | 255 | 0.000283065 | 255 | 0.00029235
255.1 | 0.000487298 | 255.1 | 0.00032031 | 255.1 | 0.000225353
255.2 | 0.000495287 | 255.2 | 0.000223472 | 255.2 | 0.000225353
255.3 | 0.000607126 | 255.3 | 0.000372453 | 255.3 | 0.000316712
255.4 | 0.000615114 | 255.4 | 0.000260717 | 255.4 | 0.000237534
255.5 | 0.00047931 | 255.5 | 0.000312861 | 255.5 | 0.000267987
255.6 | 0.000447356 | 255.6 | 0.000268166 | 255.6 | 0.00029235
255.7 | 0.000503275 | 255.7 | 0.00032031 | 255.7 | 0.00029235
255.8 | 0.000647068 | 255.8 | 0.000342657 | 255.8 | 0.000249715
255.9 | 0.000623103 | 255.9 | 0.000268166 | 255.9 | 0.00029844
256 | 0.000591149 | 256 | 0.000297963 | 256 | 0.000243625
256.1 | 0.000591149 | 256.1 | 0.000327759 | 256.1 | 0.000249715
256.2 | 0.000615114 | 256.2 | 0.000275615 | 256.2 | 0.000261896
256.3 | 0.000519252 | 256.3 | 0.000394801 | 256.3 | 0.000255806
256.4 | 0.000623103 | 256.4 | 0.000253268 | 256.4 | 0.00020099
256.5 | 0.000487298 | 256.5 | 0.000372453 | 256.5 | 0.000255806
256.6 | 0.000559195 | 256.6 | 0.00032031 | 256.6 | 0.000286259
256.7 | 0.00058316 | 256.7 | 0.00032031 | 256.7 | 0.000280168
256.8 | 0.000559195 | 256.8 | 0.000268166 | 256.8 | 0.000280168
256.9 | 0.000623103 | 256.9 | 0.00032031 | 256.9 | 0.000249715
257 | 0.000631091 | 257 | 0.00032031 | 257 | 0.000243625
257.1 | 0.000647068 | 257.1 | 0.000305412 | 257.1 | 0.000267987
257.2 | 0.00058316 | 257.2 | 0.000357555 | 257.2 | 0.000274078
257.3 | 0.000559195 | 257.3 | 0.000297963 | 257.3 | 0.000243625
257.4 | 0.000551206 | 257.4 | 0.000372453 | 257.4 | 0.00029235
257.5 | 0.000535229 | 257.5 | 0.000275615 | 257.5 | 0.000261896
257.6 | 0.000575172 | 257.6 | 0.000327759 | 257.6 | 0.000310621
257.7 | 0.000663045 | 257.7 | 0.00032031 | 257.7 | 0.000255806
257.8 | 0.000631091 | 257.8 | 0.000327759 | 257.8 | 0.000267987
257.9 | 0.000671034 | 257.9 | 0.000245819 | 257.9 | 0.000267987
258 | 0.000575172 | 258 | 0.000312861 | 258 | 0.000267987
258.1 | 0.000694999 | 258.1 | 0.000297963 | 258.1 | 0.000280168
258.2 | 0.000551206 | 258.2 | 0.000305412 | 258.2 | 0.000255806
258.3 | 0.000527241 | 258.3 | 0.000327759 | 258.3 | 0.0001949
258.4 | 0.00047931 | 258.4 | 0.000409699 | 258.4 | 0.000286259
258.5 | 0.000495287 | 258.5 | 0.000335208 | 258.5 | 0.000219262
258.6 | 0.000575172 | 258.6 | 0.000230921 | 258.6 | 0.000280168
258.7 | 0.000495287 | 258.7 | 0.000275615 | 258.7 | 0.000255806
258.8 | 0.000575172 | 258.8 | 0.000357555 | 258.8 | 0.000280168
258.9 | 0.00063908 | 258.9 | 0.000372453 | 258.9 | 0.000207081
259 | 0.000599137 | 259 | 0.000350106 | 259 | 0.000341075
259.1 | 0.000607126 | 259.1 | 0.000312861 | 259.1 | 0.000170537
259.2 | 0.000615114 | 259.2 | 0.000283065 | 259.2 | 0.000237534
259.3 | 0.000607126 | 259.3 | 0.000312861 | 259.3 | 0.000304531
259.4 | 0.000551206 | 259.4 | 0.000275615 | 259.4 | 0.000341075
259.5 | 0.000511264 | 259.5 | 0.00023837 | 259.5 | 0.000347165
259.6 | 0.00063908 | 259.6 | 0.00015643 | 259.6 | 0.000219262
259.7 | 0.00058316 | 259.7 | 0.000290514 | 259.7 | 0.00029235
259.8 | 0.000663045 | 259.8 | 0.000357555 | 259.8 | 0.000280168
259.9 | 0.00058316 | 259.9 | 0.000283065 | 259.9 | 0.000286259
260 | 0.000503275 | 260 | 0.000283065 | 260 | 0.000304531
260.1 | 0.00063908 | 260.1 | 0.000409699 | 260.1 | 0.000274078
260.2 | 0.000543218 | 260.2 | 0.000387351 | 260.2 | 0.000225353
260.3 | 0.000567183 | 260.3 | 0.000357555 | 260.3 | 0.000280168
260.4 | 0.000655057 | 260.4 | 0.000327759 | 260.4 | 0.000274078
260.5 | 0.000575172 | 260.5 | 0.000357555 | 260.5 | 0.000261896
260.6 | 0.000575172 | 260.6 | 0.000297963 | 260.6 | 0.000286259
260.7 | 0.000647068 | 260.7 | 0.000335208 | 260.7 | 0.000286259
260.8 | 0.000503275 | 260.8 | 0.000365004 | 260.8 | 0.00029844
260.9 | 0.000543218 | 260.9 | 0.000379902 | 260.9 | 0.000225353
261 | 0.000575172 | 261 | 0.000387351 | 261 | 0.00029844
261.1 | 0.000575172 | 261.1 | 0.000275615 | 261.1 | 0.000334984
261.2 | 0.000471321 | 261.2 | 0.00032031 | 261.2 | 0.000255806
261.3 | 0.000551206 | 261.3 | 0.000275615 | 261.3 | 0.000176628
261.4 | 0.000567183 | 261.4 | 0.000357555 | 261.4 | 0.000267987
261.5 | 0.000511264 | 261.5 | 0.000350106 | 261.5 | 0.000316712
261.6 | 0.000591149 | 261.6 | 0.000335208 | 261.6 | 0.000347165
261.7 | 0.000487298 | 261.7 | 0.000253268 | 261.7 | 0.000334984
261.8 | 0.000455344 | 261.8 | 0.000305412 | 261.8 | 0.000261896
261.9 | 0.00047931 | 261.9 | 0.000342657 | 261.9 | 0.000353256
262 | 0.000439367 | 262 | 0.000312861 | 262 | 0.000249715
262.1 | 0.000559195 | 262.1 | 0.000275615 | 262.1 | 0.000255806
262.2 | 0.000591149 | 262.2 | 0.000253268 | 262.2 | 0.000255806
262.3 | 0.000511264 | 262.3 | 0.000305412 | 262.3 | 0.000261896
262.4 | 0.000599137 | 262.4 | 0.000327759 | 262.4 | 0.00029844
262.5 | 0.000551206 | 262.5 | 0.000357555 | 262.5 | 0.000261896
262.6 | 0.000527241 | 262.6 | 0.000335208 | 262.6 | 0.000255806
262.7 | 0.000631091 | 262.7 | 0.000283065 | 262.7 | 0.000261896
262.8 | 0.000535229 | 262.8 | 0.000253268 | 262.8 | 0.000231443
262.9 | 0.000591149 | 262.9 | 0.000342657 | 262.9 | 0.000243625
263 | 0.000631091 | 263 | 0.000223472 | 263 | 0.00020099
263.1 | 0.000599137 | 263.1 | 0.000290514 | 263.1 | 0.000322803
263.2 | 0.000511264 | 263.2 | 0.000290514 | 263.2 | 0.00029235
263.3 | 0.000431379 | 263.3 | 0.000268166 | 263.3 | 0.000225353
263.4 | 0.000431379 | 263.4 | 0.000297963 | 263.4 | 0.000310621
263.5 | 0.000487298 | 263.5 | 0.000283065 | 263.5 | 0.000261896
263.6 | 0.000487298 | 263.6 | 0.00032031 | 263.6 | 0.00029235
263.7 | 0.000503275 | 263.7 | 0.000350106 | 263.7 | 0.000219262
263.8 | 0.00042339 | 263.8 | 0.000394801 | 263.8 | 0.000328893
263.9 | 0.000543218 | 263.9 | 0.000260717 | 263.9 | 0.000255806
264 | 0.000543218 | 264 | 0.000260717 | 264 | 0.0001949
264.1 | 0.000543218 | 264.1 | 0.000357555 | 264.1 | 0.000219262
264.2 | 0.000535229 | 264.2 | 0.000290514 | 264.2 | 0.00029844
264.3 | 0.000567183 | 264.3 | 0.000275615 | 264.3 | 0.00029235
264.4 | 0.000495287 | 264.4 | 0.000342657 | 264.4 | 0.000274078
264.5 | 0.000487298 | 264.5 | 0.000350106 | 264.5 | 0.000225353
264.6 | 0.000623103 | 264.6 | 0.000312861 | 264.6 | 0.000237534
264.7 | 0.000599137 | 264.7 | 0.000260717 | 264.7 | 0.000304531
264.8 | 0.000503275 | 264.8 | 0.000290514 | 264.8 | 0.000347165
264.9 | 0.000535229 | 264.9 | 0.000230921 | 264.9 | 0.000207081
265 | 0.000631091 | 265 | 0.000290514 | 265 | 0.000237534
265.1 | 0.00047931 | 265.1 | 0.000335208 | 265.1 | 0.000255806
265.2 | 0.000623103 | 265.2 | 0.000223472 | 265.2 | 0.000243625
265.3 | 0.000527241 | 265.3 | 0.000335208 | 265.3 | 0.000267987
265.4 | 0.000551206 | 265.4 | 0.000312861 | 265.4 | 0.000304531
265.5 | 0.000471321 | 265.5 | 0.000283065 | 265.5 | 0.000274078
265.6 | 0.000495287 | 265.6 | 0.000275615 | 265.6 | 0.000280168
265.7 | 0.000503275 | 265.7 | 0.000305412 | 265.7 | 0.000322803
265.8 | 0.000439367 | 265.8 | 0.000253268 | 265.8 | 0.000249715
265.9 | 0.000527241 | 265.9 | 0.000312861 | 265.9 | 0.000267987
266 | 0.000511264 | 266 | 0.000290514 | 266 | 0.000249715
266.1 | 0.000567183 | 266.1 | 0.000327759 | 266.1 | 0.00020099
266.2 | 0.000511264 | 266.2 | 0.000245819 | 266.2 | 0.000286259
266.3 | 0.000599137 | 266.3 | 0.000283065 | 266.3 | 0.000310621
266.4 | 0.000415402 | 266.4 | 0.000335208 | 266.4 | 0.000231443
266.5 | 0.000527241 | 266.5 | 0.000305412 | 266.5 | 0.00029844
266.6 | 0.000559195 | 266.6 | 0.000253268 | 266.6 | 0.000267987
266.7 | 0.000495287 | 266.7 | 0.000342657 | 266.7 | 0.000304531
266.8 | 0.00047931 | 266.8 | 0.000350106 | 266.8 | 0.000188809
266.9 | 0.000463333 | 266.9 | 0.000230921 | 266.9 | 0.0001949
267 | 0.000567183 | 267 | 0.00023837 | 267 | 0.000219262
267.1 | 0.000551206 | 267.1 | 0.000201125 | 267.1 | 0.000274078
267.2 | 0.000447356 | 267.2 | 0.000216023 | 267.2 | 0.000255806
267.3 | 0.000447356 | 267.3 | 0.000283065 | 267.3 | 0.000243625
267.4 | 0.000439367 | 267.4 | 0.000357555 | 267.4 | 0.000176628
267.5 | 0.000559195 | 267.5 | 0.000275615 | 267.5 | 0.000249715
267.6 | 0.000495287 | 267.6 | 0.000216023 | 267.6 | 0.000316712
267.7 | 0.000487298 | 267.7 | 0.00023837 | 267.7 | 0.000255806
267.8 | 0.000463333 | 267.8 | 0.000245819 | 267.8 | 0.000267987
267.9 | 0.000575172 | 267.9 | 0.000283065 | 267.9 | 0.000243625
268 | 0.000463333 | 268 | 0.000275615 | 268 | 0.000219262
268.1 | 0.000543218 | 268.1 | 0.000290514 | 268.1 | 0.000249715
268.2 | 0.000591149 | 268.2 | 0.000342657 | 268.2 | 0.000280168
268.3 | 0.000551206 | 268.3 | 0.000230921 | 268.3 | 0.000274078
268.4 | 0.00042339 | 268.4 | 0.000223472 | 268.4 | 0.000267987
268.5 | 0.00047931 | 268.5 | 0.000342657 | 268.5 | 0.000310621
268.6 | 0.000431379 | 268.6 | 0.000268166 | 268.6 | 0.000328893
268.7 | 0.000535229 | 268.7 | 0.000335208 | 268.7 | 0.000249715
268.8 | 0.000495287 | 268.8 | 0.000394801 | 268.8 | 0.000286259
268.9 | 0.000471321 | 268.9 | 0.000260717 | 268.9 | 0.00020099
269 | 0.000463333 | 269 | 0.000312861 | 269 | 0.000249715
269.1 | 0.000647068 | 269.1 | 0.000275615 | 269.1 | 0.000316712
269.2 | 0.000487298 | 269.2 | 0.000260717 | 269.2 | 0.00020099
269.3 | 0.000631091 | 269.3 | 0.000305412 | 269.3 | 0.0001949
269.4 | 0.000559195 | 269.4 | 0.000372453 | 269.4 | 0.0001949
269.5 | 0.00047931 | 269.5 | 0.000342657 | 269.5 | 0.000267987
269.6 | 0.000527241 | 269.6 | 0.000290514 | 269.6 | 0.000249715
269.7 | 0.000679022 | 269.7 | 0.000253268 | 269.7 | 0.000274078
269.8 | 0.000535229 | 269.8 | 0.00032031 | 269.8 | 0.000267987
269.9 | 0.000535229 | 269.9 | 0.000305412 | 269.9 | 0.000243625
270 | 0.000495287 | 270 | 0.00032031 | 270 | 0.00020099
270.1 | 0.000463333 | 270.1 | 0.000297963 | 270.1 | 0.000231443
270.2 | 0.000535229 | 270.2 | 0.000297963 | 270.2 | 0.000310621
270.3 | 0.000511264 | 270.3 | 0.000230921 | 270.3 | 0.000207081
270.4 | 0.000439367 | 270.4 | 0.00032031 | 270.4 | 0.000237534
270.5 | 0.000495287 | 270.5 | 0.000245819 | 270.5 | 0.000274078
270.6 | 0.000551206 | 270.6 | 0.000283065 | 270.6 | 0.000243625
270.7 | 0.000495287 | 270.7 | 0.000253268 | 270.7 | 0.000225353
270.8 | 0.000559195 | 270.8 | 0.000290514 | 270.8 | 0.000170537
270.9 | 0.000487298 | 270.9 | 0.000312861 | 270.9 | 0.000274078
271 | 0.000511264 | 271 | 0.000268166 | 271 | 0.00020099
271.1 | 0.000415402 | 271.1 | 0.000342657 | 271.1 | 0.000328893
271.2 | 0.000383448 | 271.2 | 0.000290514 | 271.2 | 0.000249715
271.3 | 0.000455344 | 271.3 | 0.000275615 | 271.3 | 0.000225353
271.4 | 0.000575172 | 271.4 | 0.000290514 | 271.4 | 0.000249715
271.5 | 0.00058316 | 271.5 | 0.000268166 | 271.5 | 0.000219262
271.6 | 0.000495287 | 271.6 | 0.000201125 | 271.6 | 0.000170537
271.7 | 0.00042339 | 271.7 | 0.000290514 | 271.7 | 0.000237534
271.8 | 0.000559195 | 271.8 | 0.000275615 | 271.8 | 0.000316712
271.9 | 0.000511264 | 271.9 | 0.000350106 | 271.9 | 0.000237534
272 | 0.000471321 | 272 | 0.000290514 | 272 | 0.000207081
272.1 | 0.000415402 | 272.1 | 0.000230921 | 272.1 | 0.000219262
272.2 | 0.000575172 | 272.2 | 0.00023837 | 272.2 | 0.000231443
272.3 | 0.000511264 | 272.3 | 0.000297963 | 272.3 | 0.000274078
272.4 | 0.000503275 | 272.4 | 0.000394801 | 272.4 | 0.000249715
272.5 | 0.000559195 | 272.5 | 0.000409699 | 272.5 | 0.000267987
272.6 | 0.000527241 | 272.6 | 0.000245819 | 272.6 | 0.000261896
272.7 | 0.000527241 | 272.7 | 0.000253268 | 272.7 | 0.000243625
272.8 | 0.000439367 | 272.8 | 0.000342657 | 272.8 | 0.000237534
272.9 | 0.000463333 | 272.9 | 0.000223472 | 272.9 | 0.000249715
273 | 0.00042339 | 273 | 0.000275615 | 273 | 0.000286259
273.1 | 0.000463333 | 273.1 | 0.000297963 | 273.1 | 0.000219262
273.2 | 0.000487298 | 273.2 | 0.000275615 | 273.2 | 0.000207081
273.3 | 0.00058316 | 273.3 | 0.000350106 | 273.3 | 0.000274078
273.4 | 0.000511264 | 273.4 | 0.000365004 | 273.4 | 0.00020099
273.5 | 0.000375459 | 273.5 | 0.00023837 | 273.5 | 0.000207081
273.6 | 0.000463333 | 273.6 | 0.000387351 | 273.6 | 0.000286259
273.7 | 0.000447356 | 273.7 | 0.000327759 | 273.7 | 0.0001949
273.8 | 0.00042339 | 273.8 | 0.000327759 | 273.8 | 0.000207081
273.9 | 0.00042339 | 273.9 | 0.000342657 | 273.9 | 0.000225353
274 | 0.000527241 | 274 | 0.000253268 | 274 | 0.000176628
274.1 | 0.000431379 | 274.1 | 0.000193676 | 274.1 | 0.000261896
274.2 | 0.000415402 | 274.2 | 0.000297963 | 274.2 | 0.000164447
274.3 | 0.000519252 | 274.3 | 0.000253268 | 274.3 | 0.000213172
274.4 | 0.000447356 | 274.4 | 0.000350106 | 274.4 | 0.000176628
274.5 | 0.000359482 | 274.5 | 0.000268166 | 274.5 | 0.000243625
274.6 | 0.000439367 | 274.6 | 0.000283065 | 274.6 | 0.000243625
274.7 | 0.000407413 | 274.7 | 0.00023837 | 274.7 | 0.000274078
274.8 | 0.000447356 | 274.8 | 0.000335208 | 274.8 | 0.000231443
274.9 | 0.000535229 | 274.9 | 0.000365004 | 274.9 | 0.000310621
275 | 0.000431379 | 275 | 0.000312861 | 275 | 0.000219262
275.1 | 0.000487298 | 275.1 | 0.00023837 | 275.1 | 0.00029844
275.2 | 0.000471321 | 275.2 | 0.000201125 | 275.2 | 0.000286259
275.3 | 0.000535229 | 275.3 | 0.00023837 | 275.3 | 0.00029844
275.4 | 0.000495287 | 275.4 | 0.000186227 | 275.4 | 0.000213172
275.5 | 0.000503275 | 275.5 | 0.000342657 | 275.5 | 0.000219262
275.6 | 0.000527241 | 275.6 | 0.00032031 | 275.6 | 0.000207081
275.7 | 0.000399425 | 275.7 | 0.00032031 | 275.7 | 0.000249715
275.8 | 0.000447356 | 275.8 | 0.000208574 | 275.8 | 0.000261896
275.9 | 0.000447356 | 275.9 | 0.000268166 | 275.9 | 0.0001949
276 | 0.00047931 | 276 | 0.000230921 | 276 | 0.000219262
276.1 | 0.000463333 | 276.1 | 0.000424597 | 276.1 | 0.000225353
276.2 | 0.00042339 | 276.2 | 0.000283065 | 276.2 | 0.000231443
276.3 | 0.000343505 | 276.3 | 0.000342657 | 276.3 | 0.000231443
276.4 | 0.000455344 | 276.4 | 0.000223472 | 276.4 | 0.000274078
276.5 | 0.000511264 | 276.5 | 0.000230921 | 276.5 | 0.000237534
276.6 | 0.000383448 | 276.6 | 0.000223472 | 276.6 | 0.000280168
276.7 | 0.000399425 | 276.7 | 0.000223472 | 276.7 | 0.00029235
276.8 | 0.000463333 | 276.8 | 0.000223472 | 276.8 | 0.000158356
276.9 | 0.000399425 | 276.9 | 0.000275615 | 276.9 | 0.000267987
277 | 0.000439367 | 277 | 0.000283065 | 277 | 0.000249715
277.1 | 0.000463333 | 277.1 | 0.000260717 | 277.1 | 0.000182718
277.2 | 0.000519252 | 277.2 | 0.000275615 | 277.2 | 0.000261896
277.3 | 0.000527241 | 277.3 | 0.000186227 | 277.3 | 0.000237534
277.4 | 0.000543218 | 277.4 | 0.000305412 | 277.4 | 0.000231443
277.5 | 0.000487298 | 277.5 | 0.000305412 | 277.5 | 0.000274078
277.6 | 0.000551206 | 277.6 | 0.000260717 | 277.6 | 0.000237534
277.7 | 0.00047931 | 277.7 | 0.00023837 | 277.7 | 0.000225353
277.8 | 0.000535229 | 277.8 | 0.000253268 | 277.8 | 0.000207081
277.9 | 0.000439367 | 277.9 | 0.000201125 | 277.9 | 0.000219262
278 | 0.000439367 | 278 | 0.000275615 | 278 | 0.000274078
278.1 | 0.000487298 | 278.1 | 0.000268166 | 278.1 | 0.000231443
278.2 | 0.000447356 | 278.2 | 0.000245819 | 278.2 | 0.000261896
278.3 | 0.000591149 | 278.3 | 0.000245819 | 278.3 | 0.000267987
278.4 | 0.000463333 | 278.4 | 0.000253268 | 278.4 | 0.000249715
278.5 | 0.00047931 | 278.5 | 0.000230921 | 278.5 | 0.000255806
278.6 | 0.000407413 | 278.6 | 0.000283065 | 278.6 | 0.000310621
278.7 | 0.000471321 | 278.7 | 0.00023837 | 278.7 | 0.000225353
278.8 | 0.000447356 | 278.8 | 0.000216023 | 278.8 | 0.000170537
278.9 | 0.000439367 | 278.9 | 0.000305412 | 278.9 | 0.000182718
279 | 0.000543218 | 279 | 0.000335208 | 279 | 0.000219262
279.1 | 0.000351494 | 279.1 | 0.000260717 | 279.1 | 0.000170537
279.2 | 0.000455344 | 279.2 | 0.000216023 | 279.2 | 0.00020099
279.3 | 0.000399425 | 279.3 | 0.000230921 | 279.3 | 0.000243625
279.4 | 0.000487298 | 279.4 | 0.00023837 | 279.4 | 0.000152265
279.5 | 0.000535229 | 279.5 | 0.000379902 | 279.5 | 0.000249715
279.6 | 0.000447356 | 279.6 | 0.000171329 | 279.6 | 0.000231443
279.7 | 0.000551206 | 279.7 | 0.000290514 | 279.7 | 0.000237534
279.8 | 0.00047931 | 279.8 | 0.00023837 | 279.8 | 0.000255806
279.9 | 0.000527241 | 279.9 | 0.000312861 | 279.9 | 0.00020099
280 | 0.000399425 | 280 | 0.000260717 | 280 | 0.000231443
280.1 | 0.000543218 | 280.1 | 0.000268166 | 280.1 | 0.000225353
280.2 | 0.000407413 | 280.2 | 0.000409699 | 280.2 | 0.000243625
280.3 | 0.000447356 | 280.3 | 0.000327759 | 280.3 | 0.000176628
280.4 | 0.000487298 | 280.4 | 0.000230921 | 280.4 | 0.000213172
280.5 | 0.000527241 | 280.5 | 0.000283065 | 280.5 | 0.000231443
280.6 | 0.000503275 | 280.6 | 0.000327759 | 280.6 | 0.000219262
280.7 | 0.000447356 | 280.7 | 0.000201125 | 280.7 | 0.000237534
280.8 | 0.00042339 | 280.8 | 0.000178778 | 280.8 | 0.000243625
280.9 | 0.000343505 | 280.9 | 0.000260717 | 280.9 | 0.000231443
281 | 0.000511264 | 281 | 0.000305412 | 281 | 0.000267987
281.1 | 0.00042339 | 281.1 | 0.000305412 | 281.1 | 0.000182718
281.2 | 0.000415402 | 281.2 | 0.000230921 | 281.2 | 0.000213172
281.3 | 0.00058316 | 281.3 | 0.00032031 | 281.3 | 0.000249715
281.4 | 0.000375459 | 281.4 | 0.000230921 | 281.4 | 0.000261896
281.5 | 0.00047931 | 281.5 | 0.000253268 | 281.5 | 0.000322803
281.6 | 0.000367471 | 281.6 | 0.000327759 | 281.6 | 0.00020099
281.7 | 0.000431379 | 281.7 | 0.000260717 | 281.7 | 0.000188809
281.8 | 0.000495287 | 281.8 | 0.000268166 | 281.8 | 0.000249715
281.9 | 0.000431379 | 281.9 | 0.000275615 | 281.9 | 0.000243625
282 | 0.000439367 | 282 | 0.000223472 | 282 | 0.000255806
282.1 | 0.000503275 | 282.1 | 0.000260717 | 282.1 | 0.000164447
282.2 | 0.000495287 | 282.2 | 0.000245819 | 282.2 | 0.000249715
282.3 | 0.000431379 | 282.3 | 0.000283065 | 282.3 | 0.000237534
282.4 | 0.000551206 | 282.4 | 0.000230921 | 282.4 | 0.000237534
282.5 | 0.000439367 | 282.5 | 0.000223472 | 282.5 | 0.00020099
282.6 | 0.000503275 | 282.6 | 0.000297963 | 282.6 | 0.000219262
282.7 | 0.000511264 | 282.7 | 0.000223472 | 282.7 | 0.000249715
282.8 | 0.000375459 | 282.8 | 0.000253268 | 282.8 | 0.000207081
282.9 | 0.000391436 | 282.9 | 0.000260717 | 282.9 | 0.000207081
283 | 0.000567183 | 283 | 0.000268166 | 283 | 0.000219262
283.1 | 0.000519252 | 283.1 | 0.000268166 | 283.1 | 0.00020099
283.2 | 0.000463333 | 283.2 | 0.000268166 | 283.2 | 0.000267987
283.3 | 0.00042339 | 283.3 | 0.00023837 | 283.3 | 0.0001949
283.4 | 0.000343505 | 283.4 | 0.00032031 | 283.4 | 0.000219262
283.5 | 0.000463333 | 283.5 | 0.000253268 | 283.5 | 0.00020099
283.6 | 0.000519252 | 283.6 | 0.000186227 | 283.6 | 0.0001949
283.7 | 0.000447356 | 283.7 | 0.000216023 | 283.7 | 0.000225353
283.8 | 0.000391436 | 283.8 | 0.000260717 | 283.8 | 0.000170537
283.9 | 0.000359482 | 283.9 | 0.00023837 | 283.9 | 0.000231443
284 | 0.00047931 | 284 | 0.00023837 | 284 | 0.000249715
284.1 | 0.000511264 | 284.1 | 0.000193676 | 284.1 | 0.000225353
284.2 | 0.000439367 | 284.2 | 0.000290514 | 284.2 | 0.000188809
284.3 | 0.000415402 | 284.3 | 0.000208574 | 284.3 | 0.000170537
284.4 | 0.00047931 | 284.4 | 0.000290514 | 284.4 | 0.000261896
284.5 | 0.000463333 | 284.5 | 0.000223472 | 284.5 | 0.0001949
284.6 | 0.000431379 | 284.6 | 0.000290514 | 284.6 | 0.000170537
284.7 | 0.000455344 | 284.7 | 0.000268166 | 284.7 | 0.000152265
284.8 | 0.000559195 | 284.8 | 0.00023837 | 284.8 | 0.000243625
284.9 | 0.000487298 | 284.9 | 0.000245819 | 284.9 | 0.000225353
285 | 0.000351494 | 285 | 0.000186227 | 285 | 0.000237534
285.1 | 0.000543218 | 285.1 | 0.000275615 | 285.1 | 0.000225353
285.2 | 0.000575172 | 285.2 | 0.000283065 | 285.2 | 0.00020099
285.3 | 0.000463333 | 285.3 | 0.00023837 | 285.3 | 0.000219262
285.4 | 0.000303563 | 285.4 | 0.000223472 | 285.4 | 0.000225353
285.5 | 0.000463333 | 285.5 | 0.000312861 | 285.5 | 0.000249715
285.6 | 0.000439367 | 285.6 | 0.000216023 | 285.6 | 0.0001949
285.7 | 0.000407413 | 285.7 | 0.000216023 | 285.7 | 0.00020099
285.8 | 0.000535229 | 285.8 | 0.000245819 | 285.8 | 0.000280168
285.9 | 0.00042339 | 285.9 | 0.000186227 | 285.9 | 0.000225353
286 | 0.000431379 | 286 | 0.000230921 | 286 | 0.000255806
286.1 | 0.000487298 | 286.1 | 0.000253268 | 286.1 | 0.000249715
286.2 | 0.000431379 | 286.2 | 0.000260717 | 286.2 | 0.000170537
286.3 | 0.000471321 | 286.3 | 0.000171329 | 286.3 | 0.0001949
286.4 | 0.000543218 | 286.4 | 0.000223472 | 286.4 | 0.000249715
286.5 | 0.000471321 | 286.5 | 0.000216023 | 286.5 | 0.000316712
286.6 | 0.000463333 | 286.6 | 0.00023837 | 286.6 | 0.000243625
286.7 | 0.000439367 | 286.7 | 0.000208574 | 286.7 | 0.000231443
286.8 | 0.000431379 | 286.8 | 0.000230921 | 286.8 | 0.0001949
286.9 | 0.000375459 | 286.9 | 0.000297963 | 286.9 | 0.000316712
287 | 0.000399425 | 287 | 0.000208574 | 287 | 0.000261896
287.1 | 0.000367471 | 287.1 | 0.00023837 | 287.1 | 0.000237534
287.2 | 0.00042339 | 287.2 | 0.000268166 | 287.2 | 0.000231443
287.3 | 0.000463333 | 287.3 | 0.000245819 | 287.3 | 0.000133994
287.4 | 0.000559195 | 287.4 | 0.000216023 | 287.4 | 0.000213172
287.5 | 0.000415402 | 287.5 | 0.000335208 | 287.5 | 0.000188809
287.6 | 0.000391436 | 287.6 | 0.000230921 | 287.6 | 0.0001949
287.7 | 0.000407413 | 287.7 | 0.000439495 | 287.7 | 0.000182718
287.8 | 0.000399425 | 287.8 | 0.000230921 | 287.8 | 0.000207081
287.9 | 0.000511264 | 287.9 | 0.00032031 | 287.9 | 0.000231443
288 | 0.000455344 | 288 | 0.000253268 | 288 | 0.000249715
288.1 | 0.000503275 | 288.1 | 0.000201125 | 288.1 | 0.000316712
288.2 | 0.000487298 | 288.2 | 0.000193676 | 288.2 | 0.000176628
288.3 | 0.000391436 | 288.3 | 0.000171329 | 288.3 | 0.000213172
288.4 | 0.000391436 | 288.4 | 0.000275615 | 288.4 | 0.000225353
288.5 | 0.000383448 | 288.5 | 0.000260717 | 288.5 | 0.000237534
288.6 | 0.00042339 | 288.6 | 0.000230921 | 288.6 | 0.0001949
288.7 | 0.000399425 | 288.7 | 0.000230921 | 288.7 | 0.000249715
288.8 | 0.000431379 | 288.8 | 0.000245819 | 288.8 | 0.000225353
288.9 | 0.000519252 | 288.9 | 0.000245819 | 288.9 | 0.000231443
289 | 0.000487298 | 289 | 0.000290514 | 289 | 0.000310621
289.1 | 0.000383448 | 289.1 | 0.000245819 | 289.1 | 0.00029235
289.2 | 0.000399425 | 289.2 | 0.000297963 | 289.2 | 0.000255806
289.3 | 0.000439367 | 289.3 | 0.000245819 | 289.3 | 0.000207081
289.4 | 0.000383448 | 289.4 | 0.000327759 | 289.4 | 0.000231443
289.5 | 0.000519252 | 289.5 | 0.000268166 | 289.5 | 0.000274078
289.6 | 0.000455344 | 289.6 | 0.00032031 | 289.6 | 0.000182718
289.7 | 0.000391436 | 289.7 | 0.000223472 | 289.7 | 0.000225353
289.8 | 0.000439367 | 289.8 | 0.000268166 | 289.8 | 0.000243625
289.9 | 0.000495287 | 289.9 | 0.000245819 | 289.9 | 0.00020099
290 | 0.000367471 | 290 | 0.000260717 | 290 | 0.000219262
290.1 | 0.000439367 | 290.1 | 0.000394801 | 290.1 | 0.000237534
290.2 | 0.000455344 | 290.2 | 0.000230921 | 290.2 | 0.00020099
290.3 | 0.000551206 | 290.3 | 0.000186227 | 290.3 | 0.000219262
290.4 | 0.000439367 | 290.4 | 0.000208574 | 290.4 | 0.00020099
290.5 | 0.00042339 | 290.5 | 0.000253268 | 290.5 | 0.000207081
290.6 | 0.000455344 | 290.6 | 0.000230921 | 290.6 | 0.000176628
290.7 | 0.000567183 | 290.7 | 0.000253268 | 290.7 | 0.000237534
290.8 | 0.000519252 | 290.8 | 0.000253268 | 290.8 | 0.000164447
290.9 | 0.000471321 | 290.9 | 0.000253268 | 290.9 | 0.000219262
291 | 0.000455344 | 291 | 0.00023837 | 291 | 0.000219262
291.1 | 0.000399425 | 291.1 | 0.000208574 | 291.1 | 0.000267987
291.2 | 0.000407413 | 291.2 | 0.000223472 | 291.2 | 0.000164447
291.3 | 0.000503275 | 291.3 | 0.00023837 | 291.3 | 0.000133994
291.4 | 0.000343505 | 291.4 | 0.000223472 | 291.4 | 0.000188809
291.5 | 0.000455344 | 291.5 | 0.000245819 | 291.5 | 0.000249715
291.6 | 0.000439367 | 291.6 | 0.000253268 | 291.6 | 0.000243625
291.7 | 0.000439367 | 291.7 | 0.000260717 | 291.7 | 0.000213172
291.8 | 0.000359482 | 291.8 | 0.000260717 | 291.8 | 0.0001949
291.9 | 0.000391436 | 291.9 | 0.000223472 | 291.9 | 0.000231443
292 | 0.000471321 | 292 | 0.000223472 | 292 | 0.000182718
292.1 | 0.000375459 | 292.1 | 0.000230921 | 292.1 | 0.000219262
292.2 | 0.000399425 | 292.2 | 0.000275615 | 292.2 | 0.0001949
292.3 | 0.000407413 | 292.3 | 0.000253268 | 292.3 | 0.00020099
292.4 | 0.000447356 | 292.4 | 0.000223472 | 292.4 | 0.000243625
292.5 | 0.000463333 | 292.5 | 0.000260717 | 292.5 | 0.000182718
292.6 | 0.000519252 | 292.6 | 0.000230921 | 292.6 | 0.000176628
292.7 | 0.000399425 | 292.7 | 0.000178778 | 292.7 | 0.000207081
292.8 | 0.000463333 | 292.8 | 0.000297963 | 292.8 | 0.000267987
292.9 | 0.000455344 | 292.9 | 0.000283065 | 292.9 | 0.000237534
293 | 0.000415402 | 293 | 0.000230921 | 293 | 0.000243625
293.1 | 0.000375459 | 293.1 | 0.000208574 | 293.1 | 0.000249715
293.2 | 0.000407413 | 293.2 | 0.000193676 | 293.2 | 0.000133994
293.3 | 0.000359482 | 293.3 | 0.000260717 | 293.3 | 0.000140084
293.4 | 0.000439367 | 293.4 | 0.000216023 | 293.4 | 0.000237534
293.5 | 0.000463333 | 293.5 | 0.000193676 | 293.5 | 0.000158356
293.6 | 0.000439367 | 293.6 | 0.000201125 | 293.6 | 0.000182718
293.7 | 0.000439367 | 293.7 | 0.000186227 | 293.7 | 0.000164447
293.8 | 0.000495287 | 293.8 | 0.000245819 | 293.8 | 0.000213172
293.9 | 0.000511264 | 293.9 | 0.000223472 | 293.9 | 0.000170537
294 | 0.000455344 | 294 | 0.000186227 | 294 | 0.000182718
294.1 | 0.000527241 | 294.1 | 0.000245819 | 294.1 | 0.000219262
294.2 | 0.000431379 | 294.2 | 0.000201125 | 294.2 | 0.000188809
294.3 | 0.000439367 | 294.3 | 0.00032031 | 294.3 | 0.000219262
294.4 | 0.000375459 | 294.4 | 0.000193676 | 294.4 | 0.000182718
294.5 | 0.000463333 | 294.5 | 0.000335208 | 294.5 | 0.000152265
294.6 | 0.000391436 | 294.6 | 0.00023837 | 294.6 | 0.000176628
294.7 | 0.000447356 | 294.7 | 0.000245819 | 294.7 | 0.000182718
294.8 | 0.000391436 | 294.8 | 0.000186227 | 294.8 | 0.000170537
294.9 | 0.000343505 | 294.9 | 0.000178778 | 294.9 | 0.000243625
295 | 0.00047931 | 295 | 0.000223472 | 295 | 0.000249715
295.1 | 0.000431379 | 295.1 | 0.000208574 | 295.1 | 0.000237534
295.2 | 0.000367471 | 295.2 | 0.000245819 | 295.2 | 0.000213172
295.3 | 0.000327528 | 295.3 | 0.00023837 | 295.3 | 0.000237534
295.4 | 0.000351494 | 295.4 | 0.000290514 | 295.4 | 0.0001949
295.5 | 0.00042339 | 295.5 | 0.000230921 | 295.5 | 0.00020099
295.6 | 0.000495287 | 295.6 | 0.000260717 | 295.6 | 0.000231443
295.7 | 0.000519252 | 295.7 | 0.000305412 | 295.7 | 0.000219262
295.8 | 0.000431379 | 295.8 | 0.000253268 | 295.8 | 0.000213172
295.9 | 0.000399425 | 295.9 | 0.00023837 | 295.9 | 0.000188809
296 | 0.00047931 | 296 | 0.000327759 | 296 | 0.000158356
296.1 | 0.000439367 | 296.1 | 0.00023837 | 296.1 | 0.000225353
296.2 | 0.000415402 | 296.2 | 0.000126634 | 296.2 | 0.0001949
296.3 | 0.000455344 | 296.3 | 0.000245819 | 296.3 | 0.000225353
296.4 | 0.000439367 | 296.4 | 0.000268166 | 296.4 | 0.00020099
296.5 | 0.000359482 | 296.5 | 0.000193676 | 296.5 | 0.000249715
296.6 | 0.000343505 | 296.6 | 0.000193676 | 296.6 | 0.000213172
296.7 | 0.000327528 | 296.7 | 0.000245819 | 296.7 | 0.000127903
296.8 | 0.000367471 | 296.8 | 0.000193676 | 296.8 | 0.000225353
296.9 | 0.000399425 | 296.9 | 0.000230921 | 296.9 | 0.000182718
297 | 0.000407413 | 297 | 0.000312861 | 297 | 0.00020099
297.1 | 0.000383448 | 297.1 | 0.000223472 | 297.1 | 0.000170537
297.2 | 0.000383448 | 297.2 | 0.000283065 | 297.2 | 0.000213172
297.3 | 0.000383448 | 297.3 | 0.000327759 | 297.3 | 0.000188809
297.4 | 0.000327528 | 297.4 | 0.00023837 | 297.4 | 0.00020099
297.5 | 0.000335517 | 297.5 | 0.000253268 | 297.5 | 0.000170537
297.6 | 0.000407413 | 297.6 | 0.00023837 | 297.6 | 0.000170537
297.7 | 0.000335517 | 297.7 | 0.000268166 | 297.7 | 0.000219262
297.8 | 0.000415402 | 297.8 | 0.000230921 | 297.8 | 0.000237534
297.9 | 0.000431379 | 297.9 | 0.000253268 | 297.9 | 0.000176628
298 | 0.000439367 | 298 | 0.000186227 | 298 | 0.000176628
298.1 | 0.000487298 | 298.1 | 0.000275615 | 298.1 | 0.000255806
298.2 | 0.00031954 | 298.2 | 0.000186227 | 298.2 | 0.000243625
298.3 | 0.000487298 | 298.3 | 0.000193676 | 298.3 | 0.000158356
298.4 | 0.00042339 | 298.4 | 0.00023837 | 298.4 | 0.000140084
298.5 | 0.000367471 | 298.5 | 0.000178778 | 298.5 | 0.0001949
298.6 | 0.000431379 | 298.6 | 0.000253268 | 298.6 | 0.000164447
298.7 | 0.000503275 | 298.7 | 0.000193676 | 298.7 | 0.000170537
298.8 | 0.000367471 | 298.8 | 0.000193676 | 298.8 | 0.000207081
298.9 | 0.00026362 | 298.9 | 0.000260717 | 298.9 | 0.0001949
299 | 0.000327528 | 299 | 0.000230921 | 299 | 0.000146175
299.1 | 0.000383448 | 299.1 | 0.000216023 | 299.1 | 0.000213172
299.2 | 0.000463333 | 299.2 | 0.000253268 | 299.2 | 0.000237534
299.3 | 0.000415402 | 299.3 | 0.000193676 | 299.3 | 0.000207081
299.4 | 0.000415402 | 299.4 | 0.000208574 | 299.4 | 0.000213172
299.5 | 0.000471321 | 299.5 | 0.00023837 | 299.5 | 0.000231443
299.6 | 0.000471321 | 299.6 | 0.000186227 | 299.6 | 0.000249715
299.7 | 0.000439367 | 299.7 | 0.000268166 | 299.7 | 0.00029235
299.8 | 0.000375459 | 299.8 | 0.000253268 | 299.8 | 0.000188809
299.9 | 0.000375459 | 299.9 | 0.000178778 | 299.9 | 0.000182718
300 | 0.000343505 | 300 | 0.000283065 | 300 | 0.000158356
300.1 | 0.000391436 | 300.1 | 0.000230921 | 300.1 | 0.000115722
300.2 | 0.000463333 | 300.2 | 0.000223472 | 300.2 | 0.000225353
300.3 | 0.000431379 | 300.3 | 0.000193676 | 300.3 | 0.000158356
300.4 | 0.000447356 | 300.4 | 0.000260717 | 300.4 | 0.000140084
300.5 | 0.000271609 | 300.5 | 0.000186227 | 300.5 | 0.000249715
300.6 | 0.000375459 | 300.6 | 0.000253268 | 300.6 | 0.000261896
300.7 | 0.000415402 | 300.7 | 0.000305412 | 300.7 | 0.0001949
300.8 | 0.000375459 | 300.8 | 0.000208574 | 300.8 | 0.0001949
300.9 | 0.000383448 | 300.9 | 0.000230921 | 300.9 | 0.000207081
301 | 0.000407413 | 301 | 0.000148981 | 301 | 0.000225353
301.1 | 0.000311551 | 301.1 | 0.000216023 | 301.1 | 0.000207081
301.2 | 0.000311551 | 301.2 | 0.000186227 | 301.2 | 0.000213172
301.3 | 0.000535229 | 301.3 | 0.000253268 | 301.3 | 0.000182718
301.4 | 0.000455344 | 301.4 | 0.000245819 | 301.4 | 0.000188809
301.5 | 0.000399425 | 301.5 | 0.000245819 | 301.5 | 0.00020099
301.6 | 0.000407413 | 301.6 | 0.000208574 | 301.6 | 0.000207081
301.7 | 0.000415402 | 301.7 | 0.00023837 | 301.7 | 0.000225353
301.8 | 0.000447356 | 301.8 | 0.000260717 | 301.8 | 0.000219262
301.9 | 0.000367471 | 301.9 | 0.000216023 | 301.9 | 0.000121812
302 | 0.000439367 | 302 | 0.000223472 | 302 | 0.000164447
302.1 | 0.000399425 | 302.1 | 0.000223472 | 302.1 | 0.000152265
302.2 | 0.000359482 | 302.2 | 0.000186227 | 302.2 | 0.000213172
302.3 | 0.000271609 | 302.3 | 0.000268166 | 302.3 | 0.00020099
302.4 | 0.000279597 | 302.4 | 0.000216023 | 302.4 | 0.000152265
302.5 | 0.000391436 | 302.5 | 0.000245819 | 302.5 | 0.000207081
302.6 | 0.000391436 | 302.6 | 0.00023837 | 302.6 | 0.000207081
302.7 | 0.000343505 | 302.7 | 0.000178778 | 302.7 | 0.000170537
302.8 | 0.000351494 | 302.8 | 0.000260717 | 302.8 | 0.000158356
302.9 | 0.000383448 | 302.9 | 0.000178778 | 302.9 | 0.000152265
303 | 0.000447356 | 303 | 0.000230921 | 303 | 0.000188809
303.1 | 0.000455344 | 303.1 | 0.000208574 | 303.1 | 0.000158356
303.2 | 0.00042339 | 303.2 | 0.000230921 | 303.2 | 0.000170537
303.3 | 0.000383448 | 303.3 | 0.000186227 | 303.3 | 0.000188809
303.4 | 0.000399425 | 303.4 | 0.000186227 | 303.4 | 0.000152265
303.5 | 0.000311551 | 303.5 | 0.000201125 | 303.5 | 0.000176628
303.6 | 0.000327528 | 303.6 | 0.00023837 | 303.6 | 0.0001949
303.7 | 0.000391436 | 303.7 | 0.00015643 | 303.7 | 0.000158356
303.8 | 0.000367471 | 303.8 | 0.000208574 | 303.8 | 0.000188809
303.9 | 0.000375459 | 303.9 | 0.000208574 | 303.9 | 0.0001949
304 | 0.000311551 | 304 | 0.000230921 | 304 | 0.000219262
304.1 | 0.000439367 | 304.1 | 0.000216023 | 304.1 | 0.000115722
304.2 | 0.000351494 | 304.2 | 0.000208574 | 304.2 | 0.000219262
304.3 | 0.000487298 | 304.3 | 0.000275615 | 304.3 | 0.00020099
304.4 | 0.000343505 | 304.4 | 0.000216023 | 304.4 | 0.000133994
304.5 | 0.000399425 | 304.5 | 0.000178778 | 304.5 | 0.0001949
304.6 | 0.000391436 | 304.6 | 0.000245819 | 304.6 | 0.000249715
304.7 | 0.000399425 | 304.7 | 0.000268166 | 304.7 | 0.000188809
304.8 | 0.000383448 | 304.8 | 0.000230921 | 304.8 | 0.000170537
304.9 | 0.000343505 | 304.9 | 0.000208574 | 304.9 | 0.000207081
305 | 0.000463333 | 305 | 0.000312861 | 305 | 0.000170537
305.1 | 0.000407413 | 305.1 | 0.000216023 | 305.1 | 0.000164447
305.2 | 0.000375459 | 305.2 | 0.000253268 | 305.2 | 0.000170537
305.3 | 0.00047931 | 305.3 | 0.000163879 | 305.3 | 0.000280168
305.4 | 0.000415402 | 305.4 | 0.000178778 | 305.4 | 0.000146175
305.5 | 0.000415402 | 305.5 | 0.00023837 | 305.5 | 0.000158356
305.6 | 0.000367471 | 305.6 | 0.000201125 | 305.6 | 0.000207081
305.7 | 0.000375459 | 305.7 | 0.000186227 | 305.7 | 0.000255806
305.8 | 0.000327528 | 305.8 | 0.000201125 | 305.8 | 0.000207081
305.9 | 0.000367471 | 305.9 | 0.000260717 | 305.9 | 0.000213172
306 | 0.000383448 | 306 | 0.000245819 | 306 | 0.000170537
306.1 | 0.00042339 | 306.1 | 0.000230921 | 306.1 | 0.000176628
306.2 | 0.000383448 | 306.2 | 0.000141532 | 306.2 | 0.000188809
306.3 | 0.000407413 | 306.3 | 0.00023837 | 306.3 | 0.000152265
306.4 | 0.000335517 | 306.4 | 0.000260717 | 306.4 | 0.000219262
306.5 | 0.000359482 | 306.5 | 0.000230921 | 306.5 | 0.000182718
306.6 | 0.000383448 | 306.6 | 0.000290514 | 306.6 | 0.000176628
306.7 | 0.000399425 | 306.7 | 0.000230921 | 306.7 | 0.000164447
306.8 | 0.000415402 | 306.8 | 0.000171329 | 306.8 | 0.00020099
306.9 | 0.000335517 | 306.9 | 0.000223472 | 306.9 | 0.000255806
307 | 0.000343505 | 307 | 0.000297963 | 307 | 0.00020099
307.1 | 0.00042339 | 307.1 | 0.000178778 | 307.1 | 0.000182718
307.2 | 0.00031954 | 307.2 | 0.000268166 | 307.2 | 0.000152265
307.3 | 0.000383448 | 307.3 | 0.000186227 | 307.3 | 0.000207081
307.4 | 0.00042339 | 307.4 | 0.000171329 | 307.4 | 0.000237534
307.5 | 0.000359482 | 307.5 | 0.000186227 | 307.5 | 0.000133994
307.6 | 0.000383448 | 307.6 | 0.000178778 | 307.6 | 0.000207081
307.7 | 0.000327528 | 307.7 | 0.000201125 | 307.7 | 0.000255806
307.8 | 0.000551206 | 307.8 | 0.000208574 | 307.8 | 0.000225353
307.9 | 0.000399425 | 307.9 | 0.000208574 | 307.9 | 0.00020099
308 | 0.000391436 | 308 | 0.000141532 | 308 | 0.000219262
308.1 | 0.000287586 | 308.1 | 0.000178778 | 308.1 | 0.000146175
308.2 | 0.000399425 | 308.2 | 0.000216023 | 308.2 | 0.000176628
308.3 | 0.000375459 | 308.3 | 0.00023837 | 308.3 | 0.000188809
308.4 | 0.00031954 | 308.4 | 0.000223472 | 308.4 | 0.000152265
308.5 | 0.00031954 | 308.5 | 0.000216023 | 308.5 | 0.000237534
308.6 | 0.00042339 | 308.6 | 0.000253268 | 308.6 | 0.000133994
308.7 | 0.000343505 | 308.7 | 0.000171329 | 308.7 | 0.000188809
308.8 | 0.000391436 | 308.8 | 0.000208574 | 308.8 | 0.000231443
308.9 | 0.000383448 | 308.9 | 0.000201125 | 308.9 | 0.000225353
309 | 0.000399425 | 309 | 0.000141532 | 309 | 0.000158356
309.1 | 0.00031954 | 309.1 | 0.000208574 | 309.1 | 0.000158356
309.2 | 0.000543218 | 309.2 | 0.000230921 | 309.2 | 0.000213172
309.3 | 0.00031954 | 309.3 | 0.000186227 | 309.3 | 0.000182718
309.4 | 0.000439367 | 309.4 | 0.000208574 | 309.4 | 0.000170537
309.5 | 0.000415402 | 309.5 | 0.000260717 | 309.5 | 0.000158356
309.6 | 0.000383448 | 309.6 | 0.000253268 | 309.6 | 0.000140084
309.7 | 0.00031954 | 309.7 | 0.000178778 | 309.7 | 0.000225353
309.8 | 0.00042339 | 309.8 | 0.000245819 | 309.8 | 0.000243625
309.9 | 0.000383448 | 309.9 | 0.00023837 | 309.9 | 0.0001949
310 | 0.000471321 | 310 | 0.000253268 | 310 | 0.000188809
310.1 | 0.000487298 | 310.1 | 0.000171329 | 310.1 | 0.000152265
310.2 | 0.000487298 | 310.2 | 0.000208574 | 310.2 | 0.000164447
310.3 | 0.000431379 | 310.3 | 0.000193676 | 310.3 | 0.000176628
310.4 | 0.000415402 | 310.4 | 0.000141532 | 310.4 | 0.000176628
310.5 | 0.000399425 | 310.5 | 0.000148981 | 310.5 | 0.000182718
310.6 | 0.00042339 | 310.6 | 0.000208574 | 310.6 | 0.000231443
310.7 | 0.000343505 | 310.7 | 0.000193676 | 310.7 | 0.000207081
310.8 | 0.000375459 | 310.8 | 0.000171329 | 310.8 | 0.000158356
310.9 | 0.000375459 | 310.9 | 0.000260717 | 310.9 | 0.000164447
311 | 0.000439367 | 311 | 0.000253268 | 311 | 0.000213172
311.1 | 0.000463333 | 311.1 | 0.000201125 | 311.1 | 0.000207081
311.2 | 0.000391436 | 311.2 | 0.000193676 | 311.2 | 0.000176628
311.3 | 0.000455344 | 311.3 | 0.000245819 | 311.3 | 0.000158356
311.4 | 0.000335517 | 311.4 | 0.000245819 | 311.4 | 0.000188809
311.5 | 0.00047931 | 311.5 | 0.000171329 | 311.5 | 0.000176628
311.6 | 0.000391436 | 311.6 | 0.000208574 | 311.6 | 0.000176628
311.7 | 0.000303563 | 311.7 | 0.000201125 | 311.7 | 0.000152265
311.8 | 0.000383448 | 311.8 | 0.000163879 | 311.8 | 0.000207081
311.9 | 0.000343505 | 311.9 | 0.000126634 | 311.9 | 0.0001949
312 | 0.000327528 | 312 | 0.000141532 | 312 | 0.00020099
312.1 | 0.000495287 | 312.1 | 0.000230921 | 312.1 | 0.000237534
312.2 | 0.000415402 | 312.2 | 0.00023837 | 312.2 | 0.000164447
312.3 | 0.000399425 | 312.3 | 0.000230921 | 312.3 | 0.000188809
312.4 | 0.000415402 | 312.4 | 0.000201125 | 312.4 | 0.000243625
312.5 | 0.000471321 | 312.5 | 0.000193676 | 312.5 | 0.000170537
312.6 | 0.000391436 | 312.6 | 0.000186227 | 312.6 | 0.000146175
312.7 | 0.000335517 | 312.7 | 0.000297963 | 312.7 | 0.000243625
312.8 | 0.00042339 | 312.8 | 0.000163879 | 312.8 | 0.000140084
312.9 | 0.000415402 | 312.9 | 0.00023837 | 312.9 | 0.000176628
313 | 0.000471321 | 313 | 0.000268166 | 313 | 0.000207081
313.1 | 0.000343505 | 313.1 | 0.000223472 | 313.1 | 0.000152265
313.2 | 0.000375459 | 313.2 | 0.000186227 | 313.2 | 0.000170537
313.3 | 0.000375459 | 313.3 | 0.000230921 | 313.3 | 0.000164447
313.4 | 0.00042339 | 313.4 | 0.000223472 | 313.4 | 0.000152265
313.5 | 0.000415402 | 313.5 | 0.000193676 | 313.5 | 0.000158356
313.6 | 0.00031954 | 313.6 | 0.000163879 | 313.6 | 0.0001949
313.7 | 0.000415402 | 313.7 | 0.000216023 | 313.7 | 0.000188809
313.8 | 0.000375459 | 313.8 | 0.000171329 | 313.8 | 0.000182718
313.9 | 0.000287586 | 313.9 | 0.000253268 | 313.9 | 0.000176628
314 | 0.000303563 | 314 | 0.000193676 | 314 | 0.000152265
314.1 | 0.000439367 | 314.1 | 0.000216023 | 314.1 | 0.000158356
314.2 | 0.00042339 | 314.2 | 0.00023837 | 314.2 | 0.000170537
314.3 | 0.000415402 | 314.3 | 0.000216023 | 314.3 | 0.000164447
314.4 | 0.000343505 | 314.4 | 0.000163879 | 314.4 | 0.000133994
314.5 | 0.000383448 | 314.5 | 0.000201125 | 314.5 | 0.000164447
314.6 | 0.00031954 | 314.6 | 0.000163879 | 314.6 | 0.000164447
314.7 | 0.000415402 | 314.7 | 0.000216023 | 314.7 | 0.000188809
314.8 | 0.000359482 | 314.8 | 0.000171329 | 314.8 | 0.000152265
314.9 | 0.000415402 | 314.9 | 0.000216023 | 314.9 | 0.000164447
315 | 0.000327528 | 315 | 0.000260717 | 315 | 0.000152265
315.1 | 0.000335517 | 315.1 | 0.000178778 | 315.1 | 0.000158356
315.2 | 0.000359482 | 315.2 | 0.000223472 | 315.2 | 0.000115722
315.3 | 0.000367471 | 315.3 | 0.000223472 | 315.3 | 0.000140084
315.4 | 0.000367471 | 315.4 | 0.000163879 | 315.4 | 0.000146175
315.5 | 0.000391436 | 315.5 | 0.000119185 | 315.5 | 0.000213172
315.6 | 0.000279597 | 315.6 | 0.000193676 | 315.6 | 0.000207081
315.7 | 0.000383448 | 315.7 | 0.000216023 | 315.7 | 0.000133994
315.8 | 0.000351494 | 315.8 | 0.000193676 | 315.8 | 0.000140084
315.9 | 0.000343505 | 315.9 | 0.000186227 | 315.9 | 0.000164447
316 | 0.00026362 | 316 | 0.000216023 | 316 | 0.000188809
316.1 | 0.000383448 | 316.1 | 0.000178778 | 316.1 | 0.00020099
316.2 | 0.000335517 | 316.2 | 0.000186227 | 316.2 | 0.000188809
316.3 | 0.000415402 | 316.3 | 0.000201125 | 316.3 | 0.000182718
316.4 | 0.000519252 | 316.4 | 0.000223472 | 316.4 | 0.00020099
316.5 | 0.000311551 | 316.5 | 0.000163879 | 316.5 | 0.000176628
316.6 | 0.000335517 | 316.6 | 0.000171329 | 316.6 | 0.000176628
316.7 | 0.000383448 | 316.7 | 0.000163879 | 316.7 | 0.000176628
316.8 | 0.000303563 | 316.8 | 0.000141532 | 316.8 | 0.000152265
316.9 | 0.000351494 | 316.9 | 0.000223472 | 316.9 | 0.000152265
317 | 0.000415402 | 317 | 0.000230921 | 317 | 0.000133994
317.1 | 0.000343505 | 317.1 | 0.000141532 | 317.1 | 0.000182718
317.2 | 0.000375459 | 317.2 | 0.000223472 | 317.2 | 0.000207081
317.3 | 0.000327528 | 317.3 | 0.000186227 | 317.3 | 0.000152265
317.4 | 0.000367471 | 317.4 | 0.000171329 | 317.4 | 0.000146175
317.5 | 0.000287586 | 317.5 | 0.000193676 | 317.5 | 0.000231443
317.6 | 0.000311551 | 317.6 | 0.000223472 | 317.6 | 0.000164447
317.7 | 0.000359482 | 317.7 | 0.000163879 | 317.7 | 0.000158356
317.8 | 0.000335517 | 317.8 | 0.00023837 | 317.8 | 0.000188809
317.9 | 0.000327528 | 317.9 | 0.000193676 | 317.9 | 0.000152265
318 | 0.000311551 | 318 | 0.000134083 | 318 | 0.000225353
318.1 | 0.000295574 | 318.1 | 0.000208574 | 318.1 | 0.000170537
318.2 | 0.00031954 | 318.2 | 0.000193676 | 318.2 | 0.000158356
318.3 | 0.000415402 | 318.3 | 0.000148981 | 318.3 | 0.0001949
318.4 | 0.000383448 | 318.4 | 0.000193676 | 318.4 | 0.000140084
318.5 | 0.000431379 | 318.5 | 0.000178778 | 318.5 | 0.000140084
318.6 | 0.000279597 | 318.6 | 0.000186227 | 318.6 | 0.000158356
318.7 | 0.000327528 | 318.7 | 0.000201125 | 318.7 | 0.000121812
318.8 | 0.000391436 | 318.8 | 0.000186227 | 318.8 | 0.000127903
318.9 | 0.000415402 | 318.9 | 0.000201125 | 318.9 | 0.000170537
319 | 0.00042339 | 319 | 0.000245819 | 319 | 0.000176628
319.1 | 0.000391436 | 319.1 | 0.000193676 | 319.1 | 0.000158356
319.2 | 0.000343505 | 319.2 | 0.000208574 | 319.2 | 0.000207081
319.3 | 0.000415402 | 319.3 | 0.000260717 | 319.3 | 0.000213172
319.4 | 0.000295574 | 319.4 | 0.00015643 | 319.4 | 0.000164447
319.5 | 0.000271609 | 319.5 | 0.00023837 | 319.5 | 0.000207081
319.6 | 0.000367471 | 319.6 | 0.000163879 | 319.6 | 0.000182718
319.7 | 0.000311551 | 319.7 | 0.000245819 | 319.7 | 0.000237534
319.8 | 0.000343505 | 319.8 | 0.00023837 | 319.8 | 0.000115722
319.9 | 0.000303563 | 319.9 | 0.000260717 | 319.9 | 0.000158356
320 | 0.000327528 | 320 | 0.000141532 | 320 | 0.000182718
320.1 | 0.000375459 | 320.1 | 0.000171329 | 320.1 | 0.000164447
320.2 | 0.000335517 | 320.2 | 0.000230921 | 320.2 | 0.000164447
320.3 | 0.000287586 | 320.3 | 0.000148981 | 320.3 | 0.000176628
320.4 | 0.000383448 | 320.4 | 0.000141532 | 320.4 | 0.000164447
320.5 | 0.000335517 | 320.5 | 0.00015643 | 320.5 | 0.000231443
320.6 | 0.000303563 | 320.6 | 0.000193676 | 320.6 | 0.0001949
320.7 | 0.000383448 | 320.7 | 0.000186227 | 320.7 | 0.000267987
320.8 | 0.000367471 | 320.8 | 9.68379e-05 | 320.8 | 0.000182718
320.9 | 0.000327528 | 320.9 | 0.00032031 | 320.9 | 0.000152265
321 | 0.000287586 | 321 | 0.000163879 | 321 | 0.000213172
321.1 | 0.000399425 | 321.1 | 0.000208574 | 321.1 | 0.000170537
321.2 | 0.000295574 | 321.2 | 0.000178778 | 321.2 | 0.000231443
321.3 | 0.000439367 | 321.3 | 0.000193676 | 321.3 | 0.000140084
321.4 | 0.00026362 | 321.4 | 0.000148981 | 321.4 | 0.000164447
321.5 | 0.000295574 | 321.5 | 0.000111736 | 321.5 | 0.000182718
321.6 | 0.000271609 | 321.6 | 0.000290514 | 321.6 | 0.000188809
321.7 | 0.000431379 | 321.7 | 0.000119185 | 321.7 | 0.000146175
321.8 | 0.000367471 | 321.8 | 0.00015643 | 321.8 | 0.0001949
321.9 | 0.00031954 | 321.9 | 0.00015643 | 321.9 | 0.000225353
322 | 0.000335517 | 322 | 0.000134083 | 322 | 0.000170537
322.1 | 0.000295574 | 322.1 | 0.000171329 | 322.1 | 0.000182718
322.2 | 0.00031954 | 322.2 | 0.000148981 | 322.2 | 0.000121812
322.3 | 0.000327528 | 322.3 | 0.000141532 | 322.3 | 0.000219262
322.4 | 0.000271609 | 322.4 | 0.000171329 | 322.4 | 0.000115722
322.5 | 0.000399425 | 322.5 | 0.000260717 | 322.5 | 0.000127903
322.6 | 0.000303563 | 322.6 | 0.000208574 | 322.6 | 0.000225353
322.7 | 0.000415402 | 322.7 | 0.000230921 | 322.7 | 0.000176628
322.8 | 0.000399425 | 322.8 | 0.000186227 | 322.8 | 0.000158356
322.9 | 0.000335517 | 322.9 | 0.000148981 | 322.9 | 0.00020099
323 | 0.000311551 | 323 | 0.000193676 | 323 | 0.000176628
323.1 | 0.00026362 | 323.1 | 0.000245819 | 323.1 | 0.000176628
323.2 | 0.000415402 | 323.2 | 0.000208574 | 323.2 | 0.000146175
323.3 | 0.000343505 | 323.3 | 0.000201125 | 323.3 | 0.000158356
323.4 | 0.000335517 | 323.4 | 0.000216023 | 323.4 | 0.000152265
323.5 | 0.000375459 | 323.5 | 0.000193676 | 323.5 | 0.000182718
323.6 | 0.000311551 | 323.6 | 0.000178778 | 323.6 | 0.00020099
323.7 | 0.00031954 | 323.7 | 0.000163879 | 323.7 | 0.000146175
323.8 | 0.000431379 | 323.8 | 0.000148981 | 323.8 | 0.000133994
323.9 | 0.000343505 | 323.9 | 0.00015643 | 323.9 | 0.000225353
324 | 0.00031954 | 324 | 0.000163879 | 324 | 0.000158356
324.1 | 0.000487298 | 324.1 | 0.000134083 | 324.1 | 0.000121812
324.2 | 0.000343505 | 324.2 | 0.000148981 | 324.2 | 0.000158356
324.3 | 0.000351494 | 324.3 | 0.000111736 | 324.3 | 0.000182718
324.4 | 0.000295574 | 324.4 | 0.000208574 | 324.4 | 0.000170537
324.5 | 0.000271609 | 324.5 | 0.000171329 | 324.5 | 0.000164447
324.6 | 0.000335517 | 324.6 | 0.000193676 | 324.6 | 0.0001949
324.7 | 0.000335517 | 324.7 | 0.000163879 | 324.7 | 0.000158356
324.8 | 0.000327528 | 324.8 | 0.000216023 | 324.8 | 0.000176628
324.9 | 0.00031954 | 324.9 | 0.000148981 | 324.9 | 0.000146175
325 | 0.000367471 | 325 | 0.000193676 | 325 | 0.000127903
325.1 | 0.000383448 | 325.1 | 0.000163879 | 325.1 | 0.000170537
325.2 | 0.000335517 | 325.2 | 0.000223472 | 325.2 | 0.000182718
325.3 | 0.000439367 | 325.3 | 0.000223472 | 325.3 | 0.000133994
325.4 | 0.000383448 | 325.4 | 0.000193676 | 325.4 | 0.000152265
325.5 | 0.000343505 | 325.5 | 0.000134083 | 325.5 | 0.000140084
325.6 | 0.00031954 | 325.6 | 0.000216023 | 325.6 | 0.000219262
325.7 | 0.000351494 | 325.7 | 0.00015643 | 325.7 | 0.000182718
325.8 | 0.000351494 | 325.8 | 0.000163879 | 325.8 | 0.000115722
325.9 | 0.000375459 | 325.9 | 0.000111736 | 325.9 | 0.000176628
326 | 0.000279597 | 326 | 0.000186227 | 326 | 0.000164447
326.1 | 0.000335517 | 326.1 | 0.000171329 | 326.1 | 0.000176628
326.2 | 0.000279597 | 326.2 | 0.000163879 | 326.2 | 0.000158356
326.3 | 0.000399425 | 326.3 | 0.000186227 | 326.3 | 0.000140084
326.4 | 0.000359482 | 326.4 | 0.000230921 | 326.4 | 0.000237534
326.5 | 0.000303563 | 326.5 | 0.00023837 | 326.5 | 0.000176628
326.6 | 0.000199712 | 326.6 | 0.000268166 | 326.6 | 0.000127903
326.7 | 0.000295574 | 326.7 | 0.000148981 | 326.7 | 0.000176628
326.8 | 0.000287586 | 326.8 | 0.000178778 | 326.8 | 0.000121812
326.9 | 0.000327528 | 326.9 | 0.000163879 | 326.9 | 0.000176628
327 | 0.000271609 | 327 | 0.00015643 | 327 | 0.000133994
327.1 | 0.000367471 | 327.1 | 0.000148981 | 327.1 | 0.000152265
327.2 | 0.000391436 | 327.2 | 0.000163879 | 327.2 | 0.000152265
327.3 | 0.000383448 | 327.3 | 0.000134083 | 327.3 | 0.000146175
327.4 | 0.000311551 | 327.4 | 0.000193676 | 327.4 | 0.000170537
327.5 | 0.00031954 | 327.5 | 0.000111736 | 327.5 | 9.74499e-05
327.6 | 0.000367471 | 327.6 | 0.000148981 | 327.6 | 0.000188809
327.7 | 0.00031954 | 327.7 | 0.000126634 | 327.7 | 0.000219262
327.8 | 0.000391436 | 327.8 | 0.000208574 | 327.8 | 0.000176628
327.9 | 0.000407413 | 327.9 | 0.000119185 | 327.9 | 0.000121812
328 | 0.000375459 | 328 | 0.000178778 | 328 | 0.000182718
328.1 | 0.000327528 | 328.1 | 0.000208574 | 328.1 | 0.000182718
328.2 | 0.00026362 | 328.2 | 0.000230921 | 328.2 | 0.000207081
328.3 | 0.000343505 | 328.3 | 0.000193676 | 328.3 | 0.000152265
328.4 | 0.000431379 | 328.4 | 0.000178778 | 328.4 | 0.000152265
328.5 | 0.000303563 | 328.5 | 0.000223472 | 328.5 | 0.000176628
328.6 | 0.000359482 | 328.6 | 0.000216023 | 328.6 | 0.000152265
328.7 | 0.00031954 | 328.7 | 0.000126634 | 328.7 | 0.000164447
328.8 | 0.000335517 | 328.8 | 0.000216023 | 328.8 | 0.000176628
328.9 | 0.000399425 | 328.9 | 0.000148981 | 328.9 | 0.000182718
329 | 0.000335517 | 329 | 0.000119185 | 329 | 0.000109631
329.1 | 0.000383448 | 329.1 | 0.000163879 | 329.1 | 0.0001949
329.2 | 0.000327528 | 329.2 | 0.000193676 | 329.2 | 0.000182718
329.3 | 0.000279597 | 329.3 | 0.000141532 | 329.3 | 0.00010354
329.4 | 0.000399425 | 329.4 | 0.000186227 | 329.4 | 0.000170537
329.5 | 0.000327528 | 329.5 | 0.000193676 | 329.5 | 0.000146175
329.6 | 0.000311551 | 329.6 | 0.000111736 | 329.6 | 0.000158356
329.7 | 0.000407413 | 329.7 | 0.000193676 | 329.7 | 0.000170537
329.8 | 0.000335517 | 329.8 | 0.000148981 | 329.8 | 0.000158356
329.9 | 0.000343505 | 329.9 | 0.000208574 | 329.9 | 0.000207081
330 | 0.000335517 | 330 | 0.000148981 | 330 | 0.000133994
330.1 | 0.000407413 | 330.1 | 0.000186227 | 330.1 | 0.000182718
330.2 | 0.000335517 | 330.2 | 0.000193676 | 330.2 | 0.000133994
330.3 | 0.00026362 | 330.3 | 0.000171329 | 330.3 | 0.00020099
330.4 | 0.000351494 | 330.4 | 0.000178778 | 330.4 | 0.000182718
330.5 | 0.000311551 | 330.5 | 0.000171329 | 330.5 | 0.000158356
330.6 | 0.000335517 | 330.6 | 0.000223472 | 330.6 | 0.000152265
330.7 | 0.00031954 | 330.7 | 0.000193676 | 330.7 | 8.52686e-05
330.8 | 0.000359482 | 330.8 | 0.000163879 | 330.8 | 0.000146175
330.9 | 0.000439367 | 330.9 | 0.000201125 | 330.9 | 0.000164447
331 | 0.000303563 | 331 | 0.000171329 | 331 | 0.000213172
331.1 | 0.000295574 | 331.1 | 0.000148981 | 331.1 | 0.000115722
331.2 | 0.00026362 | 331.2 | 6.70416e-05 | 331.2 | 0.000152265
331.3 | 0.000335517 | 331.3 | 0.000193676 | 331.3 | 0.000164447
331.4 | 0.000311551 | 331.4 | 0.000163879 | 331.4 | 0.00020099
331.5 | 0.000247643 | 331.5 | 0.000163879 | 331.5 | 0.000146175
331.6 | 0.000303563 | 331.6 | 0.000163879 | 331.6 | 0.000140084
331.7 | 0.000327528 | 331.7 | 0.000171329 | 331.7 | 0.000170537
331.8 | 0.000247643 | 331.8 | 0.000163879 | 331.8 | 0.000140084
331.9 | 0.000279597 | 331.9 | 0.000171329 | 331.9 | 0.000140084
332 | 0.000303563 | 332 | 0.000148981 | 332 | 0.000170537
332.1 | 0.000367471 | 332.1 | 0.000171329 | 332.1 | 9.74499e-05
332.2 | 0.000303563 | 332.2 | 0.000230921 | 332.2 | 0.000146175
332.3 | 0.000375459 | 332.3 | 0.000171329 | 332.3 | 0.000164447
332.4 | 0.000295574 | 332.4 | 0.000178778 | 332.4 | 0.000133994
332.5 | 0.000367471 | 332.5 | 8.19397e-05 | 332.5 | 0.000182718
332.6 | 0.000295574 | 332.6 | 0.000223472 | 332.6 | 9.74499e-05
332.7 | 0.000407413 | 332.7 | 0.000245819 | 332.7 | 0.000158356
332.8 | 0.000183735 | 332.8 | 0.000148981 | 332.8 | 0.000152265
332.9 | 0.000311551 | 332.9 | 0.000208574 | 332.9 | 0.000109631
333 | 0.000335517 | 333 | 0.000104287 | 333 | 0.000170537
333.1 | 0.000303563 | 333.1 | 0.000230921 | 333.1 | 0.000164447
333.2 | 0.000303563 | 333.2 | 0.000119185 | 333.2 | 0.000133994
333.3 | 0.00026362 | 333.3 | 0.000134083 | 333.3 | 0.000213172
333.4 | 0.000271609 | 333.4 | 0.000134083 | 333.4 | 0.000207081
333.5 | 0.000343505 | 333.5 | 0.000119185 | 333.5 | 0.000133994
333.6 | 0.000351494 | 333.6 | 0.00023837 | 333.6 | 0.000158356
333.7 | 0.000279597 | 333.7 | 0.000193676 | 333.7 | 0.000140084
333.8 | 0.000247643 | 333.8 | 0.00015643 | 333.8 | 0.000140084
333.9 | 0.000327528 | 333.9 | 0.000186227 | 333.9 | 0.000115722
334 | 0.000407413 | 334 | 0.000111736 | 334 | 0.000158356
334.1 | 0.000303563 | 334.1 | 0.000148981 | 334.1 | 0.000146175
334.2 | 0.000359482 | 334.2 | 0.000201125 | 334.2 | 0.000152265
334.3 | 0.000367471 | 334.3 | 0.000111736 | 334.3 | 0.000140084
334.4 | 0.000343505 | 334.4 | 0.000178778 | 334.4 | 0.000133994
334.5 | 0.00026362 | 334.5 | 0.000126634 | 334.5 | 0.000164447
334.6 | 0.000359482 | 334.6 | 0.000178778 | 334.6 | 0.00010354
334.7 | 0.000279597 | 334.7 | 0.000141532 | 334.7 | 0.000164447
334.8 | 0.000359482 | 334.8 | 0.000223472 | 334.8 | 0.000164447
334.9 | 0.000279597 | 334.9 | 0.000141532 | 334.9 | 0.000115722
335 | 0.00031954 | 335 | 0.000104287 | 335 | 8.52686e-05
335.1 | 0.00026362 | 335.1 | 0.000178778 | 335.1 | 0.000127903
335.2 | 0.000295574 | 335.2 | 0.000201125 | 335.2 | 0.000146175
335.3 | 0.00026362 | 335.3 | 0.000223472 | 335.3 | 0.000164447
335.4 | 0.000271609 | 335.4 | 0.000171329 | 335.4 | 0.000152265
335.5 | 0.000359482 | 335.5 | 0.000193676 | 335.5 | 0.000188809
335.6 | 0.000311551 | 335.6 | 0.000148981 | 335.6 | 0.000127903
335.7 | 0.000335517 | 335.7 | 0.000193676 | 335.7 | 0.000176628
335.8 | 0.000231666 | 335.8 | 0.000104287 | 335.8 | 9.74499e-05
335.9 | 0.00031954 | 335.9 | 0.000193676 | 335.9 | 0.000267987
336 | 0.00031954 | 336 | 0.000163879 | 336 | 0.000121812
336.1 | 0.000255632 | 336.1 | 0.000171329 | 336.1 | 0.000225353
336.2 | 0.000303563 | 336.2 | 0.000148981 | 336.2 | 0.000152265
336.3 | 0.000311551 | 336.3 | 0.000163879 | 336.3 | 0.000176628
336.4 | 0.000295574 | 336.4 | 0.000186227 | 336.4 | 0.000133994
336.5 | 0.000279597 | 336.5 | 0.000171329 | 336.5 | 0.000170537
336.6 | 0.000287586 | 336.6 | 8.93888e-05 | 336.6 | 0.000109631
336.7 | 0.000279597 | 336.7 | 9.68379e-05 | 336.7 | 0.000133994
336.8 | 0.00026362 | 336.8 | 0.000171329 | 336.8 | 0.000146175
336.9 | 0.00042339 | 336.9 | 0.000134083 | 336.9 | 0.000121812
337 | 0.000327528 | 337 | 0.000141532 | 337 | 0.000176628
337.1 | 0.000343505 | 337.1 | 0.00015643 | 337.1 | 0.000140084
337.2 | 0.00026362 | 337.2 | 0.000216023 | 337.2 | 0.000164447
337.3 | 0.000359482 | 337.3 | 0.000186227 | 337.3 | 0.000152265
337.4 | 0.000359482 | 337.4 | 0.000119185 | 337.4 | 0.000188809
337.5 | 0.000311551 | 337.5 | 0.000186227 | 337.5 | 0.000140084
337.6 | 0.000351494 | 337.6 | 0.000163879 | 337.6 | 0.000158356
337.7 | 0.000295574 | 337.7 | 0.00015643 | 337.7 | 0.000109631
337.8 | 0.000279597 | 337.8 | 0.00015643 | 337.8 | 0.000121812
337.9 | 0.000295574 | 337.9 | 0.000163879 | 337.9 | 0.000146175
338 | 0.000295574 | 338 | 0.000126634 | 338 | 0.000182718
338.1 | 0.000327528 | 338.1 | 0.000141532 | 338.1 | 0.000170537
338.2 | 0.000303563 | 338.2 | 0.000126634 | 338.2 | 0.000164447
338.3 | 0.00031954 | 338.3 | 0.000223472 | 338.3 | 0.000140084
338.4 | 0.000271609 | 338.4 | 0.000186227 | 338.4 | 0.0001949
338.5 | 0.000311551 | 338.5 | 0.000163879 | 338.5 | 0.000176628
338.6 | 0.000303563 | 338.6 | 0.000163879 | 338.6 | 0.000188809
338.7 | 0.00031954 | 338.7 | 0.000119185 | 338.7 | 0.000140084
338.8 | 0.000399425 | 338.8 | 0.000111736 | 338.8 | 0.000182718
338.9 | 0.000383448 | 338.9 | 0.000119185 | 338.9 | 0.000176628
339 | 0.00031954 | 339 | 0.000141532 | 339 | 0.000225353
339.1 | 0.000239655 | 339.1 | 0.000178778 | 339.1 | 0.000121812
339.2 | 0.000351494 | 339.2 | 0.000126634 | 339.2 | 0.000146175
339.3 | 0.000351494 | 339.3 | 0.000193676 | 339.3 | 0.000146175
339.4 | 0.000367471 | 339.4 | 0.000163879 | 339.4 | 0.000176628
339.5 | 0.000271609 | 339.5 | 0.000134083 | 339.5 | 0.000152265
339.6 | 0.000287586 | 339.6 | 0.000186227 | 339.6 | 0.000121812
339.7 | 0.000383448 | 339.7 | 0.000223472 | 339.7 | 0.000121812
339.8 | 0.000279597 | 339.8 | 0.000186227 | 339.8 | 0.000140084
339.9 | 0.000311551 | 339.9 | 0.000171329 | 339.9 | 0.000152265
340 | 0.000311551 | 340 | 0.000178778 | 340 | 0.000170537
340.1 | 0.000327528 | 340.1 | 0.000134083 | 340.1 | 0.000133994
340.2 | 0.000279597 | 340.2 | 0.000163879 | 340.2 | 0.000152265
340.3 | 0.000311551 | 340.3 | 0.000134083 | 340.3 | 0.000140084
340.4 | 0.000351494 | 340.4 | 0.000163879 | 340.4 | 0.000182718
340.5 | 0.000311551 | 340.5 | 0.000186227 | 340.5 | 0.000115722
340.6 | 0.000367471 | 340.6 | 0.000171329 | 340.6 | 0.000115722
340.7 | 0.000351494 | 340.7 | 0.000171329 | 340.7 | 0.00010354
340.8 | 0.000367471 | 340.8 | 0.00015643 | 340.8 | 0.00010354
340.9 | 0.000343505 | 340.9 | 0.00015643 | 340.9 | 0.0001949
341 | 0.000391436 | 341 | 0.000208574 | 341 | 0.000133994
341.1 | 0.000375459 | 341.1 | 0.000216023 | 341.1 | 0.000170537
341.2 | 0.000327528 | 341.2 | 0.000163879 | 341.2 | 0.00010354
341.3 | 0.000279597 | 341.3 | 0.00015643 | 341.3 | 0.000158356
341.4 | 0.000279597 | 341.4 | 0.000193676 | 341.4 | 0.000109631
341.5 | 0.000247643 | 341.5 | 0.000178778 | 341.5 | 0.000133994
341.6 | 0.000407413 | 341.6 | 0.00015643 | 341.6 | 0.000182718
341.7 | 0.000239655 | 341.7 | 0.000186227 | 341.7 | 0.000133994
341.8 | 0.000327528 | 341.8 | 0.000163879 | 341.8 | 0.000170537
341.9 | 0.000231666 | 341.9 | 0.000134083 | 341.9 | 0.000158356
342 | 0.000183735 | 342 | 0.000119185 | 342 | 0.00020099
342.1 | 0.00026362 | 342.1 | 9.68379e-05 | 342.1 | 0.000140084
342.2 | 0.000239655 | 342.2 | 0.000171329 | 342.2 | 8.52686e-05
342.3 | 0.000207701 | 342.3 | 0.000216023 | 342.3 | 0.000164447
342.4 | 0.000295574 | 342.4 | 0.00015643 | 342.4 | 0.000140084
342.5 | 0.000255632 | 342.5 | 0.000126634 | 342.5 | 0.0001949
342.6 | 0.000303563 | 342.6 | 0.000186227 | 342.6 | 0.000188809
342.7 | 0.000351494 | 342.7 | 0.000201125 | 342.7 | 0.000140084
342.8 | 0.000335517 | 342.8 | 0.000178778 | 342.8 | 0.000133994
342.9 | 0.000351494 | 342.9 | 0.000111736 | 342.9 | 0.000152265
343 | 0.000303563 | 343 | 0.000119185 | 343 | 0.000140084
343.1 | 0.000223678 | 343.1 | 0.000223472 | 343.1 | 0.000158356
343.2 | 0.000303563 | 343.2 | 0.000126634 | 343.2 | 0.000140084
343.3 | 0.000303563 | 343.3 | 0.00015643 | 343.3 | 0.000133994
343.4 | 0.00031954 | 343.4 | 0.000230921 | 343.4 | 0.000207081
343.5 | 0.000351494 | 343.5 | 0.000178778 | 343.5 | 0.00020099
343.6 | 0.000303563 | 343.6 | 0.000171329 | 343.6 | 0.000121812
343.7 | 0.000287586 | 343.7 | 0.000201125 | 343.7 | 0.000158356
343.8 | 0.00042339 | 343.8 | 0.000216023 | 343.8 | 0.000176628
343.9 | 0.000311551 | 343.9 | 0.000163879 | 343.9 | 8.52686e-05
344 | 0.000303563 | 344 | 0.000208574 | 344 | 0.000127903
344.1 | 0.000367471 | 344.1 | 0.000201125 | 344.1 | 0.000121812
344.2 | 0.000255632 | 344.2 | 0.000201125 | 344.2 | 0.000133994
344.3 | 0.000223678 | 344.3 | 8.93888e-05 | 344.3 | 0.000121812
344.4 | 0.000247643 | 344.4 | 8.19397e-05 | 344.4 | 0.000152265
344.5 | 0.000327528 | 344.5 | 8.93888e-05 | 344.5 | 0.000164447
344.6 | 0.000239655 | 344.6 | 0.000141532 | 344.6 | 0.000152265
344.7 | 0.000343505 | 344.7 | 0.000186227 | 344.7 | 0.000146175
344.8 | 0.000223678 | 344.8 | 0.000171329 | 344.8 | 9.74499e-05
344.9 | 0.000295574 | 344.9 | 0.000186227 | 344.9 | 0.000127903
345 | 0.000279597 | 345 | 0.000134083 | 345 | 0.000109631
345.1 | 0.000311551 | 345.1 | 5.95925e-05 | 345.1 | 0.000109631
345.2 | 0.000295574 | 345.2 | 0.000134083 | 345.2 | 0.000176628
345.3 | 0.000199712 | 345.3 | 0.000126634 | 345.3 | 0.000115722
345.4 | 0.000279597 | 345.4 | 0.000163879 | 345.4 | 9.13592e-05
345.5 | 0.000335517 | 345.5 | 0.000119185 | 345.5 | 0.000152265
345.6 | 0.00026362 | 345.6 | 0.000186227 | 345.6 | 0.000170537
345.7 | 0.000295574 | 345.7 | 0.000134083 | 345.7 | 0.000133994
345.8 | 0.000231666 | 345.8 | 0.000178778 | 345.8 | 0.00020099
345.9 | 0.000327528 | 345.9 | 0.000208574 | 345.9 | 0.000158356
346 | 0.000279597 | 346 | 0.000126634 | 346 | 0.000152265
346.1 | 0.000335517 | 346.1 | 0.000134083 | 346.1 | 0.000109631
346.2 | 0.000399425 | 346.2 | 0.000104287 | 346.2 | 0.000121812
346.3 | 0.000239655 | 346.3 | 0.000141532 | 346.3 | 0.000127903
346.4 | 0.000223678 | 346.4 | 0.000134083 | 346.4 | 0.000121812
346.5 | 0.000279597 | 346.5 | 0.000119185 | 346.5 | 0.000158356
346.6 | 0.000279597 | 346.6 | 0.000119185 | 346.6 | 0.000188809
346.7 | 0.000303563 | 346.7 | 0.000141532 | 346.7 | 0.000188809
346.8 | 0.000359482 | 346.8 | 0.000230921 | 346.8 | 7.9178e-05
346.9 | 0.000351494 | 346.9 | 0.000126634 | 346.9 | 0.000140084
347 | 0.000191724 | 347 | 0.000119185 | 347 | 0.000127903
347.1 | 0.000287586 | 347.1 | 0.00015643 | 347.1 | 0.000164447
347.2 | 0.000287586 | 347.2 | 0.000111736 | 347.2 | 0.000158356
347.3 | 0.000207701 | 347.3 | 0.00015643 | 347.3 | 0.000133994
347.4 | 0.000367471 | 347.4 | 0.00023837 | 347.4 | 0.000140084
347.5 | 0.000295574 | 347.5 | 0.000104287 | 347.5 | 0.000127903
347.6 | 0.000343505 | 347.6 | 0.000163879 | 347.6 | 0.000170537
347.7 | 0.000279597 | 347.7 | 0.000126634 | 347.7 | 0.000170537
347.8 | 0.000239655 | 347.8 | 9.68379e-05 | 347.8 | 0.000146175
347.9 | 0.000279597 | 347.9 | 0.000141532 | 347.9 | 0.000158356
348 | 0.000255632 | 348 | 0.000186227 | 348 | 0.000115722
348.1 | 0.000255632 | 348.1 | 0.000171329 | 348.1 | 0.000207081
348.2 | 0.000367471 | 348.2 | 0.000134083 | 348.2 | 0.000170537
348.3 | 0.000287586 | 348.3 | 0.000141532 | 348.3 | 0.000115722
348.4 | 0.000191724 | 348.4 | 0.000163879 | 348.4 | 0.000188809
348.5 | 0.000351494 | 348.5 | 0.000186227 | 348.5 | 0.000170537
348.6 | 0.000255632 | 348.6 | 0.000119185 | 348.6 | 0.000121812
348.7 | 0.000239655 | 348.7 | 0.00015643 | 348.7 | 0.000188809
348.8 | 0.000279597 | 348.8 | 0.00015643 | 348.8 | 0.000109631
348.9 | 0.000399425 | 348.9 | 0.000186227 | 348.9 | 0.000146175
349 | 0.000351494 | 349 | 0.000141532 | 349 | 0.000152265
349.1 | 0.000335517 | 349.1 | 0.000119185 | 349.1 | 0.000170537
349.2 | 0.000255632 | 349.2 | 0.000163879 | 349.2 | 0.000133994
349.3 | 0.000335517 | 349.3 | 0.000119185 | 349.3 | 0.0001949
349.4 | 0.000223678 | 349.4 | 0.000178778 | 349.4 | 0.000146175
349.5 | 0.000327528 | 349.5 | 0.000178778 | 349.5 | 0.000115722
349.6 | 0.000215689 | 349.6 | 0.000186227 | 349.6 | 0.000115722
349.7 | 0.000247643 | 349.7 | 0.000134083 | 349.7 | 0.000146175
349.8 | 0.000335517 | 349.8 | 0.000178778 | 349.8 | 0.000182718
349.9 | 0.000271609 | 349.9 | 0.000126634 | 349.9 | 0.000127903
350 | 0.000199712 | 350 | 0.00015643 | 350 | 0.000115722
350.1 | 0.000279597 | 350.1 | 0.000148981 | 350.1 | 0.000176628
350.2 | 0.000431379 | 350.2 | 0.00015643 | 350.2 | 0.000158356
350.3 | 0.000391436 | 350.3 | 0.000141532 | 350.3 | 0.000152265
350.4 | 0.000255632 | 350.4 | 0.000163879 | 350.4 | 0.000115722
350.5 | 0.000327528 | 350.5 | 0.000126634 | 350.5 | 0.000121812
350.6 | 0.000327528 | 350.6 | 0.000193676 | 350.6 | 0.000127903
350.7 | 0.000303563 | 350.7 | 0.000193676 | 350.7 | 0.000170537
350.8 | 0.000279597 | 350.8 | 0.000171329 | 350.8 | 0.000115722
350.9 | 0.000303563 | 350.9 | 0.000119185 | 350.9 | 0.000115722
351 | 0.000271609 | 351 | 0.000119185 | 351 | 0.000127903
351.1 | 0.00026362 | 351.1 | 0.000148981 | 351.1 | 0.000158356
351.2 | 0.000295574 | 351.2 | 0.000126634 | 351.2 | 0.00010354
351.3 | 0.00031954 | 351.3 | 0.000208574 | 351.3 | 0.000146175
351.4 | 0.000303563 | 351.4 | 0.000201125 | 351.4 | 0.000127903
351.5 | 0.00031954 | 351.5 | 0.000119185 | 351.5 | 8.52686e-05
351.6 | 0.00026362 | 351.6 | 0.000186227 | 351.6 | 0.000121812
351.7 | 0.000247643 | 351.7 | 0.000111736 | 351.7 | 0.000146175
351.8 | 0.000335517 | 351.8 | 0.000178778 | 351.8 | 0.000121812
351.9 | 0.000183735 | 351.9 | 0.000171329 | 351.9 | 0.000170537
352 | 0.000167758 | 352 | 0.000119185 | 352 | 0.000127903
352.1 | 0.000239655 | 352.1 | 0.000111736 | 352.1 | 0.00010354
352.2 | 0.000279597 | 352.2 | 0.000141532 | 352.2 | 0.000121812
352.3 | 0.000255632 | 352.3 | 0.000134083 | 352.3 | 0.000127903
352.4 | 0.000287586 | 352.4 | 0.000126634 | 352.4 | 9.74499e-05
352.5 | 0.000199712 | 352.5 | 0.000171329 | 352.5 | 0.000152265
352.6 | 0.000295574 | 352.6 | 0.00015643 | 352.6 | 0.000109631
352.7 | 0.000343505 | 352.7 | 0.000148981 | 352.7 | 0.000158356
352.8 | 0.000247643 | 352.8 | 0.000119185 | 352.8 | 0.000176628
352.9 | 0.000239655 | 352.9 | 0.000253268 | 352.9 | 9.74499e-05
353 | 0.000287586 | 353 | 0.000201125 | 353 | 0.000109631
353.1 | 0.000359482 | 353.1 | 0.000134083 | 353.1 | 0.000109631
353.2 | 0.000287586 | 353.2 | 0.000141532 | 353.2 | 0.000146175
353.3 | 0.000207701 | 353.3 | 0.000134083 | 353.3 | 0.000109631
353.4 | 0.00031954 | 353.4 | 0.000148981 | 353.4 | 0.000176628
353.5 | 0.000231666 | 353.5 | 0.000163879 | 353.5 | 0.000140084
353.6 | 0.000287586 | 353.6 | 0.000104287 | 353.6 | 0.000170537
353.7 | 0.000279597 | 353.7 | 0.000148981 | 353.7 | 0.000109631
353.8 | 0.000239655 | 353.8 | 0.000141532 | 353.8 | 0.000133994
353.9 | 0.000335517 | 353.9 | 0.000141532 | 353.9 | 0.000133994
354 | 0.000295574 | 354 | 0.00015643 | 354 | 0.000140084
354.1 | 0.00026362 | 354.1 | 0.00015643 | 354.1 | 0.000188809
354.2 | 0.000327528 | 354.2 | 8.93888e-05 | 354.2 | 0.000121812
354.3 | 0.000287586 | 354.3 | 0.000193676 | 354.3 | 0.000115722
354.4 | 0.000231666 | 354.4 | 0.000163879 | 354.4 | 0.000140084
354.5 | 0.000327528 | 354.5 | 0.000134083 | 354.5 | 0.000188809
354.6 | 0.000303563 | 354.6 | 0.000148981 | 354.6 | 0.000146175
354.7 | 0.000247643 | 354.7 | 0.000104287 | 354.7 | 0.000152265
354.8 | 0.000335517 | 354.8 | 0.000134083 | 354.8 | 0.000140084
354.9 | 0.000223678 | 354.9 | 0.000104287 | 354.9 | 0.000152265
355 | 0.000343505 | 355 | 0.000171329 | 355 | 7.9178e-05
355.1 | 0.000287586 | 355.1 | 0.000148981 | 355.1 | 0.000133994
355.2 | 0.000335517 | 355.2 | 9.68379e-05 | 355.2 | 7.30874e-05
355.3 | 0.000239655 | 355.3 | 9.68379e-05 | 355.3 | 0.000146175
355.4 | 0.000255632 | 355.4 | 0.000171329 | 355.4 | 0.000115722
355.5 | 0.000255632 | 355.5 | 0.000193676 | 355.5 | 0.000140084
355.6 | 0.00031954 | 355.6 | 0.000148981 | 355.6 | 0.000231443
355.7 | 0.000287586 | 355.7 | 0.000163879 | 355.7 | 8.52686e-05
355.8 | 0.000327528 | 355.8 | 0.000134083 | 355.8 | 0.000121812
355.9 | 0.000279597 | 355.9 | 0.000163879 | 355.9 | 0.000121812
356 | 0.000335517 | 356 | 0.000208574 | 356 | 9.13592e-05
356.1 | 0.000215689 | 356.1 | 0.000141532 | 356.1 | 0.000140084
356.2 | 0.000311551 | 356.2 | 0.000178778 | 356.2 | 0.00010354
356.3 | 0.000279597 | 356.3 | 0.000111736 | 356.3 | 0.000121812
356.4 | 0.000303563 | 356.4 | 0.00015643 | 356.4 | 0.000152265
356.5 | 0.000255632 | 356.5 | 0.000163879 | 356.5 | 9.74499e-05
356.6 | 0.000287586 | 356.6 | 9.68379e-05 | 356.6 | 0.000188809
356.7 | 0.000279597 | 356.7 | 0.000171329 | 356.7 | 0.000164447
356.8 | 0.000359482 | 356.8 | 0.000201125 | 356.8 | 0.000152265
356.9 | 0.000231666 | 356.9 | 0.000163879 | 356.9 | 7.30874e-05
357 | 0.000351494 | 357 | 0.000148981 | 357 | 0.000140084
357.1 | 0.000239655 | 357.1 | 0.000178778 | 357.1 | 0.000176628
357.2 | 0.000295574 | 357.2 | 0.000141532 | 357.2 | 0.000121812
357.3 | 0.000223678 | 357.3 | 0.000134083 | 357.3 | 0.00020099
357.4 | 0.000183735 | 357.4 | 0.000148981 | 357.4 | 0.000109631
357.5 | 0.000311551 | 357.5 | 0.000148981 | 357.5 | 0.000133994
357.6 | 0.000247643 | 357.6 | 7.44907e-05 | 357.6 | 0.000121812
357.7 | 0.000295574 | 357.7 | 0.000141532 | 357.7 | 0.000109631
357.8 | 0.000223678 | 357.8 | 0.000163879 | 357.8 | 0.000152265
357.9 | 0.000199712 | 357.9 | 0.000134083 | 357.9 | 0.000170537
358 | 0.000351494 | 358 | 0.000134083 | 358 | 0.000140084
358.1 | 0.000191724 | 358.1 | 0.000141532 | 358.1 | 0.000133994
358.2 | 0.00026362 | 358.2 | 0.000134083 | 358.2 | 0.000133994
358.3 | 0.00031954 | 358.3 | 0.000230921 | 358.3 | 0.000115722
358.4 | 0.000255632 | 358.4 | 0.000111736 | 358.4 | 0.000140084
358.5 | 0.000231666 | 358.5 | 0.000111736 | 358.5 | 0.000225353
358.6 | 0.000295574 | 358.6 | 0.000134083 | 358.6 | 0.000182718
358.7 | 0.000287586 | 358.7 | 0.000134083 | 358.7 | 0.000127903
358.8 | 0.000287586 | 358.8 | 0.000134083 | 358.8 | 0.000152265
358.9 | 0.000287586 | 358.9 | 0.000163879 | 358.9 | 0.000158356
359 | 0.000287586 | 359 | 0.000141532 | 359 | 0.000121812
359.1 | 0.000215689 | 359.1 | 0.000178778 | 359.1 | 0.000121812
359.2 | 0.000335517 | 359.2 | 0.000141532 | 359.2 | 0.000115722
359.3 | 0.000359482 | 359.3 | 0.000134083 | 359.3 | 0.00010354
359.4 | 0.00026362 | 359.4 | 0.00015643 | 359.4 | 0.000121812
359.5 | 0.000311551 | 359.5 | 0.000148981 | 359.5 | 9.74499e-05
359.6 | 0.000327528 | 359.6 | 0.000178778 | 359.6 | 8.52686e-05
359.7 | 0.000191724 | 359.7 | 0.000119185 | 359.7 | 0.000127903
359.8 | 0.000287586 | 359.8 | 0.000111736 | 359.8 | 0.000158356
359.9 | 0.000247643 | 359.9 | 9.68379e-05 | 359.9 | 8.52686e-05
360 | 0.000247643 | 360 | 0.000148981 | 360 | 0.000170537
360.1 | 0.000279597 | 360.1 | 0.00015643 | 360.1 | 0.000127903
360.2 | 0.000287586 | 360.2 | 8.93888e-05 | 360.2 | 0.000127903
360.3 | 0.000271609 | 360.3 | 0.000148981 | 360.3 | 0.000140084
360.4 | 0.000287586 | 360.4 | 0.000126634 | 360.4 | 0.000140084
360.5 | 0.000255632 | 360.5 | 0.000163879 | 360.5 | 7.9178e-05
360.6 | 0.00026362 | 360.6 | 0.000119185 | 360.6 | 0.000146175
360.7 | 0.000351494 | 360.7 | 9.68379e-05 | 360.7 | 0.000115722
360.8 | 0.000287586 | 360.8 | 0.00015643 | 360.8 | 0.000115722
360.9 | 0.000279597 | 360.9 | 0.000148981 | 360.9 | 0.000152265
361 | 0.000239655 | 361 | 7.44907e-05 | 361 | 0.000115722
361.1 | 0.000343505 | 361.1 | 9.68379e-05 | 361.1 | 0.000176628
361.2 | 0.000303563 | 361.2 | 8.19397e-05 | 361.2 | 0.000158356
361.3 | 0.000231666 | 361.3 | 0.000126634 | 361.3 | 0.000170537
361.4 | 0.000303563 | 361.4 | 0.000148981 | 361.4 | 0.000140084
361.5 | 0.000287586 | 361.5 | 0.000119185 | 361.5 | 0.000109631
361.6 | 0.000311551 | 361.6 | 0.000111736 | 361.6 | 0.000127903
361.7 | 0.00026362 | 361.7 | 0.000163879 | 361.7 | 0.000121812
361.8 | 0.000287586 | 361.8 | 0.000119185 | 361.8 | 0.000188809
361.9 | 0.000239655 | 361.9 | 0.00015643 | 361.9 | 0.000109631
362 | 0.000295574 | 362 | 0.000126634 | 362 | 0.000109631
362.1 | 0.000295574 | 362.1 | 0.000186227 | 362.1 | 0.000115722
362.2 | 0.000351494 | 362.2 | 0.000104287 | 362.2 | 0.000170537
362.3 | 0.000231666 | 362.3 | 0.000178778 | 362.3 | 0.000158356
362.4 | 0.000183735 | 362.4 | 9.68379e-05 | 362.4 | 0.000164447
362.5 | 0.000287586 | 362.5 | 0.000148981 | 362.5 | 0.000176628
362.6 | 0.00031954 | 362.6 | 0.000148981 | 362.6 | 0.000170537
362.7 | 0.000295574 | 362.7 | 0.000178778 | 362.7 | 0.000109631
362.8 | 0.00031954 | 362.8 | 0.000134083 | 362.8 | 0.000133994
362.9 | 0.000271609 | 362.9 | 0.000193676 | 362.9 | 0.000158356
363 | 0.000311551 | 363 | 9.68379e-05 | 363 | 0.000188809
363.1 | 0.000399425 | 363.1 | 0.000141532 | 363.1 | 0.000133994
363.2 | 0.000183735 | 363.2 | 0.000134083 | 363.2 | 0.000121812
363.3 | 0.00026362 | 363.3 | 0.000111736 | 363.3 | 0.000115722
363.4 | 0.000279597 | 363.4 | 6.70416e-05 | 363.4 | 0.000146175
363.5 | 0.000311551 | 363.5 | 8.93888e-05 | 363.5 | 0.000121812
363.6 | 0.000231666 | 363.6 | 8.19397e-05 | 363.6 | 0.000213172
363.7 | 0.000207701 | 363.7 | 5.95925e-05 | 363.7 | 0.000152265
363.8 | 0.000223678 | 363.8 | 0.000126634 | 363.8 | 0.00010354
363.9 | 0.000287586 | 363.9 | 0.00015643 | 363.9 | 8.52686e-05
364 | 0.000199712 | 364 | 0.000104287 | 364 | 0.000152265
364.1 | 0.000255632 | 364.1 | 0.00015643 | 364.1 | 0.000146175
364.2 | 0.000199712 | 364.2 | 0.000230921 | 364.2 | 9.74499e-05
364.3 | 0.000215689 | 364.3 | 9.68379e-05 | 364.3 | 0.00010354
364.4 | 0.00026362 | 364.4 | 0.000126634 | 364.4 | 0.000146175
364.5 | 0.000367471 | 364.5 | 0.000119185 | 364.5 | 0.000146175
364.6 | 0.000279597 | 364.6 | 0.000201125 | 364.6 | 0.000140084
364.7 | 0.00026362 | 364.7 | 0.000171329 | 364.7 | 0.000109631
364.8 | 0.000343505 | 364.8 | 0.000126634 | 364.8 | 0.000140084
364.9 | 0.000167758 | 364.9 | 9.68379e-05 | 364.9 | 0.000121812
365 | 0.000335517 | 365 | 0.000193676 | 365 | 0.000146175
365.1 | 0.000391436 | 365.1 | 0.000171329 | 365.1 | 0.000140084
365.2 | 0.000223678 | 365.2 | 0.000148981 | 365.2 | 0.000140084
365.3 | 0.000359482 | 365.3 | 0.000163879 | 365.3 | 0.000158356
365.4 | 0.000335517 | 365.4 | 0.000148981 | 365.4 | 0.000152265
365.5 | 0.00026362 | 365.5 | 0.000119185 | 365.5 | 0.000121812
365.6 | 0.000359482 | 365.6 | 0.000119185 | 365.6 | 6.69968e-05
365.7 | 0.000191724 | 365.7 | 0.000208574 | 365.7 | 9.74499e-05
365.8 | 0.000255632 | 365.8 | 0.000178778 | 365.8 | 0.000133994
365.9 | 0.000271609 | 365.9 | 0.000126634 | 365.9 | 8.52686e-05
366 | 0.00026362 | 366 | 0.000186227 | 366 | 0.000133994
366.1 | 0.000247643 | 366.1 | 0.000134083 | 366.1 | 0.000140084
366.2 | 0.000207701 | 366.2 | 0.00015643 | 366.2 | 0.000121812
366.3 | 0.000247643 | 366.3 | 0.000119185 | 366.3 | 0.000115722
366.4 | 0.000351494 | 366.4 | 0.000126634 | 366.4 | 0.000213172
366.5 | 0.000271609 | 366.5 | 0.000111736 | 366.5 | 9.74499e-05
366.6 | 0.000295574 | 366.6 | 0.000148981 | 366.6 | 0.000115722
366.7 | 0.00026362 | 366.7 | 0.000134083 | 366.7 | 0.000188809
366.8 | 0.000311551 | 366.8 | 0.000171329 | 366.8 | 0.000115722
366.9 | 0.000287586 | 366.9 | 0.000148981 | 366.9 | 7.9178e-05
367 | 0.000247643 | 367 | 0.00015643 | 367 | 0.000170537
367.1 | 0.000303563 | 367.1 | 7.44907e-05 | 367.1 | 0.000109631
367.2 | 0.000215689 | 367.2 | 0.000104287 | 367.2 | 0.00010354
367.3 | 0.000295574 | 367.3 | 0.000163879 | 367.3 | 0.000121812
367.4 | 0.000231666 | 367.4 | 0.000119185 | 367.4 | 0.000158356
367.5 | 0.000199712 | 367.5 | 0.000208574 | 367.5 | 7.30874e-05
367.6 | 0.000271609 | 367.6 | 0.000148981 | 367.6 | 0.000164447
367.7 | 0.000247643 | 367.7 | 0.000119185 | 367.7 | 0.000207081
367.8 | 0.000247643 | 367.8 | 0.000119185 | 367.8 | 0.000140084
367.9 | 0.000215689 | 367.9 | 0.00015643 | 367.9 | 0.00010354
368 | 0.00026362 | 368 | 0.000208574 | 368 | 0.000152265
368.1 | 0.000287586 | 368.1 | 0.000134083 | 368.1 | 7.30874e-05
368.2 | 0.000199712 | 368.2 | 0.000148981 | 368.2 | 0.000152265
368.3 | 0.000167758 | 368.3 | 0.000111736 | 368.3 | 0.000115722
368.4 | 0.000231666 | 368.4 | 0.000111736 | 368.4 | 0.000121812
368.5 | 0.000327528 | 368.5 | 8.93888e-05 | 368.5 | 0.000170537
368.6 | 0.000223678 | 368.6 | 0.00015643 | 368.6 | 0.000127903
368.7 | 0.000271609 | 368.7 | 0.000163879 | 368.7 | 0.000109631
368.8 | 0.000303563 | 368.8 | 0.000163879 | 368.8 | 0.000127903
368.9 | 0.000231666 | 368.9 | 0.000119185 | 368.9 | 0.000121812
369 | 0.000207701 | 369 | 0.000111736 | 369 | 0.000164447
369.1 | 0.000303563 | 369.1 | 0.000171329 | 369.1 | 0.000121812
369.2 | 0.000231666 | 369.2 | 0.000104287 | 369.2 | 0.000140084
369.3 | 0.000231666 | 369.3 | 0.00015643 | 369.3 | 0.000121812
369.4 | 0.000215689 | 369.4 | 0.000126634 | 369.4 | 0.000146175
369.5 | 0.000231666 | 369.5 | 0.000148981 | 369.5 | 0.000121812
369.6 | 0.000223678 | 369.6 | 0.00015643 | 369.6 | 0.000133994
369.7 | 0.000239655 | 369.7 | 0.000104287 | 369.7 | 0.000133994
369.8 | 0.000223678 | 369.8 | 6.70416e-05 | 369.8 | 0.000164447
369.9 | 0.000279597 | 369.9 | 0.000163879 | 369.9 | 0.000127903
370 | 0.000215689 | 370 | 0.000208574 | 370 | 0.000121812
370.1 | 0.00026362 | 370.1 | 9.68379e-05 | 370.1 | 0.000121812
370.2 | 0.000223678 | 370.2 | 0.000163879 | 370.2 | 0.000158356
370.3 | 0.000215689 | 370.3 | 0.000186227 | 370.3 | 0.000146175
370.4 | 0.000271609 | 370.4 | 0.000178778 | 370.4 | 9.13592e-05
370.5 | 0.000223678 | 370.5 | 0.000119185 | 370.5 | 7.9178e-05
370.6 | 0.000383448 | 370.6 | 9.68379e-05 | 370.6 | 0.000133994
370.7 | 0.000231666 | 370.7 | 0.000148981 | 370.7 | 0.000133994
370.8 | 0.000287586 | 370.8 | 0.000186227 | 370.8 | 0.000164447
370.9 | 0.000271609 | 370.9 | 0.000119185 | 370.9 | 0.000121812
371 | 0.000239655 | 371 | 8.93888e-05 | 371 | 0.000115722
371.1 | 0.000239655 | 371.1 | 0.000119185 | 371.1 | 0.000115722
371.2 | 0.000231666 | 371.2 | 0.000141532 | 371.2 | 0.000109631
371.3 | 0.000327528 | 371.3 | 0.000111736 | 371.3 | 0.000115722
371.4 | 0.000271609 | 371.4 | 7.44907e-05 | 371.4 | 0.000121812
371.5 | 0.000295574 | 371.5 | 0.000148981 | 371.5 | 0.000140084
371.6 | 0.000207701 | 371.6 | 0.000104287 | 371.6 | 0.000152265
371.7 | 0.000223678 | 371.7 | 0.000171329 | 371.7 | 0.000121812
371.8 | 0.000175747 | 371.8 | 8.19397e-05 | 371.8 | 0.000115722
371.9 | 0.000303563 | 371.9 | 0.00015643 | 371.9 | 0.000182718
372 | 0.000287586 | 372 | 0.000193676 | 372 | 0.000121812
372.1 | 0.000207701 | 372.1 | 0.000134083 | 372.1 | 9.74499e-05
372.2 | 0.000239655 | 372.2 | 0.000163879 | 372.2 | 0.000121812
372.3 | 0.000271609 | 372.3 | 9.68379e-05 | 372.3 | 0.000133994
372.4 | 0.000247643 | 372.4 | 0.000111736 | 372.4 | 0.000133994
372.5 | 0.000207701 | 372.5 | 8.19397e-05 | 372.5 | 0.000109631
372.6 | 0.000279597 | 372.6 | 0.000119185 | 372.6 | 0.000121812
372.7 | 0.000255632 | 372.7 | 0.000104287 | 372.7 | 0.000133994
372.8 | 0.000223678 | 372.8 | 8.93888e-05 | 372.8 | 0.000121812
372.9 | 0.000215689 | 372.9 | 0.000104287 | 372.9 | 0.000127903
373 | 0.000239655 | 373 | 0.000126634 | 373 | 0.000140084
373.1 | 0.000239655 | 373.1 | 7.44907e-05 | 373.1 | 9.13592e-05
373.2 | 0.000239655 | 373.2 | 0.000141532 | 373.2 | 0.000127903
373.3 | 0.000247643 | 373.3 | 0.000104287 | 373.3 | 0.000152265
373.4 | 0.000191724 | 373.4 | 0.000141532 | 373.4 | 0.000121812
373.5 | 0.00031954 | 373.5 | 0.000111736 | 373.5 | 0.00010354
373.6 | 0.000223678 | 373.6 | 0.000104287 | 373.6 | 0.000109631
373.7 | 0.000231666 | 373.7 | 0.000141532 | 373.7 | 0.000115722
373.8 | 0.000255632 | 373.8 | 0.000148981 | 373.8 | 0.000133994
373.9 | 0.000239655 | 373.9 | 0.000171329 | 373.9 | 0.000164447
374 | 0.000239655 | 374 | 0.000141532 | 374 | 0.000146175
374.1 | 0.000351494 | 374.1 | 0.000111736 | 374.1 | 0.000133994
374.2 | 0.000231666 | 374.2 | 0.00015643 | 374.2 | 0.000207081
374.3 | 0.000223678 | 374.3 | 0.000104287 | 374.3 | 0.000127903
374.4 | 0.000247643 | 374.4 | 0.000104287 | 374.4 | 0.000127903
374.5 | 0.000223678 | 374.5 | 9.68379e-05 | 374.5 | 9.74499e-05
374.6 | 0.000207701 | 374.6 | 0.000208574 | 374.6 | 0.000133994
374.7 | 0.000207701 | 374.7 | 0.000119185 | 374.7 | 7.9178e-05
374.8 | 0.000303563 | 374.8 | 0.000134083 | 374.8 | 0.000109631
374.9 | 0.000239655 | 374.9 | 0.000119185 | 374.9 | 0.000121812
375 | 0.000239655 | 375 | 0.000141532 | 375 | 0.000109631
375.1 | 0.000255632 | 375.1 | 0.000193676 | 375.1 | 0.000121812
375.2 | 0.000167758 | 375.2 | 0.000126634 | 375.2 | 0.000115722
375.3 | 0.000271609 | 375.3 | 0.000178778 | 375.3 | 0.000207081
375.4 | 0.00026362 | 375.4 | 9.68379e-05 | 375.4 | 0.00010354
375.5 | 0.000223678 | 375.5 | 0.000134083 | 375.5 | 0.000109631
375.6 | 0.000367471 | 375.6 | 0.000126634 | 375.6 | 0.000133994
375.7 | 0.000231666 | 375.7 | 9.68379e-05 | 375.7 | 7.9178e-05
375.8 | 0.000247643 | 375.8 | 6.70416e-05 | 375.8 | 0.000127903
375.9 | 0.000215689 | 375.9 | 7.44907e-05 | 375.9 | 0.000115722
376 | 0.000271609 | 376 | 0.000193676 | 376 | 0.000115722
376.1 | 0.000279597 | 376.1 | 0.000119185 | 376.1 | 0.000115722
376.2 | 0.00015977 | 376.2 | 0.000134083 | 376.2 | 0.000127903
376.3 | 0.00026362 | 376.3 | 0.000134083 | 376.3 | 0.000164447
376.4 | 0.000207701 | 376.4 | 0.000148981 | 376.4 | 0.000109631
376.5 | 0.000191724 | 376.5 | 0.000134083 | 376.5 | 9.13592e-05
376.6 | 0.000271609 | 376.6 | 0.000126634 | 376.6 | 0.000140084
376.7 | 0.000239655 | 376.7 | 6.70416e-05 | 376.7 | 0.000146175
376.8 | 0.000247643 | 376.8 | 8.19397e-05 | 376.8 | 7.9178e-05
376.9 | 0.000239655 | 376.9 | 0.000193676 | 376.9 | 0.00010354
377 | 0.000295574 | 377 | 0.000163879 | 377 | 0.000133994
377.1 | 0.000191724 | 377.1 | 0.000141532 | 377.1 | 0.000158356
377.2 | 0.000255632 | 377.2 | 0.000111736 | 377.2 | 0.000152265
377.3 | 0.000239655 | 377.3 | 0.000126634 | 377.3 | 0.000133994
377.4 | 0.000271609 | 377.4 | 0.000111736 | 377.4 | 0.000115722
377.5 | 0.000279597 | 377.5 | 0.000134083 | 377.5 | 0.000146175
377.6 | 0.000279597 | 377.6 | 0.000126634 | 377.6 | 0.00010354
377.7 | 0.000231666 | 377.7 | 0.000141532 | 377.7 | 0.000140084
377.8 | 0.00026362 | 377.8 | 0.00015643 | 377.8 | 7.30874e-05
377.9 | 0.000223678 | 377.9 | 4.46944e-05 | 377.9 | 0.000121812
378 | 0.000175747 | 378 | 0.000141532 | 378 | 0.000146175
378.1 | 0.000247643 | 378.1 | 0.000104287 | 378.1 | 0.000140084
378.2 | 0.000231666 | 378.2 | 0.000119185 | 378.2 | 0.000158356
378.3 | 0.000183735 | 378.3 | 8.93888e-05 | 378.3 | 0.000164447
378.4 | 0.000231666 | 378.4 | 0.000134083 | 378.4 | 0.000146175
378.5 | 0.000167758 | 378.5 | 0.000126634 | 378.5 | 0.000121812
378.6 | 0.00031954 | 378.6 | 9.68379e-05 | 378.6 | 0.000121812
378.7 | 0.000295574 | 378.7 | 8.19397e-05 | 378.7 | 0.00010354
378.8 | 0.000183735 | 378.8 | 9.68379e-05 | 378.8 | 7.30874e-05
378.9 | 0.000183735 | 378.9 | 9.68379e-05 | 378.9 | 0.000109631
379 | 0.000287586 | 379 | 8.19397e-05 | 379 | 9.74499e-05
379.1 | 0.000231666 | 379.1 | 0.000148981 | 379.1 | 0.000121812
379.2 | 0.000255632 | 379.2 | 0.000148981 | 379.2 | 0.00010354
379.3 | 0.000231666 | 379.3 | 0.000111736 | 379.3 | 0.000109631
379.4 | 0.000255632 | 379.4 | 0.000148981 | 379.4 | 0.00010354
379.5 | 0.000279597 | 379.5 | 0.00015643 | 379.5 | 0.000115722
379.6 | 0.000215689 | 379.6 | 0.000134083 | 379.6 | 7.9178e-05
379.7 | 0.000191724 | 379.7 | 0.000104287 | 379.7 | 0.000140084
379.8 | 0.000255632 | 379.8 | 0.000208574 | 379.8 | 0.00010354
379.9 | 0.000247643 | 379.9 | 0.000134083 | 379.9 | 0.000133994
380 | 0.00026362 | 380 | 0.000223472 | 380 | 0.000127903
380.1 | 0.000247643 | 380.1 | 0.000193676 | 380.1 | 6.09062e-05
380.2 | 0.000207701 | 380.2 | 0.000126634 | 380.2 | 0.000127903
380.3 | 0.000215689 | 380.3 | 0.000126634 | 380.3 | 0.00010354
380.4 | 0.000255632 | 380.4 | 0.000148981 | 380.4 | 0.000115722
380.5 | 0.000215689 | 380.5 | 0.000163879 | 380.5 | 0.000127903
380.6 | 0.000303563 | 380.6 | 8.93888e-05 | 380.6 | 0.000152265
380.7 | 0.000335517 | 380.7 | 8.93888e-05 | 380.7 | 0.000109631
380.8 | 0.000327528 | 380.8 | 0.000111736 | 380.8 | 0.000170537
380.9 | 0.000207701 | 380.9 | 0.000141532 | 380.9 | 0.000127903
381 | 0.000223678 | 381 | 0.000163879 | 381 | 9.74499e-05
381.1 | 0.000215689 | 381.1 | 0.000171329 | 381.1 | 9.13592e-05
381.2 | 0.000215689 | 381.2 | 0.000119185 | 381.2 | 0.000121812
381.3 | 0.000231666 | 381.3 | 8.19397e-05 | 381.3 | 9.74499e-05
381.4 | 0.000231666 | 381.4 | 0.000126634 | 381.4 | 0.00010354
381.5 | 0.000199712 | 381.5 | 0.000148981 | 381.5 | 0.000127903
381.6 | 0.000351494 | 381.6 | 0.00015643 | 381.6 | 9.74499e-05
381.7 | 0.000167758 | 381.7 | 9.68379e-05 | 381.7 | 9.74499e-05
381.8 | 0.000303563 | 381.8 | 0.000163879 | 381.8 | 0.000109631
381.9 | 0.000207701 | 381.9 | 0.000171329 | 381.9 | 0.000121812
382 | 0.000239655 | 382 | 8.93888e-05 | 382 | 0.000127903
382.1 | 0.00026362 | 382.1 | 0.000171329 | 382.1 | 0.000109631
382.2 | 0.000167758 | 382.2 | 9.68379e-05 | 382.2 | 8.52686e-05
382.3 | 0.000303563 | 382.3 | 0.000126634 | 382.3 | 4.26343e-05
382.4 | 0.000167758 | 382.4 | 0.000104287 | 382.4 | 0.000121812
382.5 | 0.000231666 | 382.5 | 0.000141532 | 382.5 | 0.00010354
382.6 | 0.00026362 | 382.6 | 0.000126634 | 382.6 | 9.13592e-05
382.7 | 0.000215689 | 382.7 | 5.95925e-05 | 382.7 | 0.000140084
382.8 | 0.000191724 | 382.8 | 0.000148981 | 382.8 | 0.000158356
382.9 | 0.000223678 | 382.9 | 0.000111736 | 382.9 | 0.000121812
383 | 0.000183735 | 383 | 6.70416e-05 | 383 | 0.000127903
383.1 | 0.000343505 | 383.1 | 9.68379e-05 | 383.1 | 9.74499e-05
383.2 | 0.000247643 | 383.2 | 0.000104287 | 383.2 | 0.000127903
383.3 | 0.000247643 | 383.3 | 0.000111736 | 383.3 | 6.69968e-05
383.4 | 0.000223678 | 383.4 | 0.000104287 | 383.4 | 0.000109631
383.5 | 0.000247643 | 383.5 | 8.19397e-05 | 383.5 | 0.00010354
383.6 | 0.000215689 | 383.6 | 0.000141532 | 383.6 | 0.000133994
383.7 | 0.000311551 | 383.7 | 0.000148981 | 383.7 | 0.000115722
383.8 | 0.00026362 | 383.8 | 0.000104287 | 383.8 | 0.00010354
383.9 | 0.000183735 | 383.9 | 9.68379e-05 | 383.9 | 0.000121812
384 | 0.000239655 | 384 | 8.19397e-05 | 384 | 0.000115722
384.1 | 0.00026362 | 384.1 | 0.000104287 | 384.1 | 0.000133994
384.2 | 0.000191724 | 384.2 | 0.000119185 | 384.2 | 0.000140084
384.3 | 0.000255632 | 384.3 | 9.68379e-05 | 384.3 | 9.74499e-05
384.4 | 0.00015977 | 384.4 | 7.44907e-05 | 384.4 | 0.000170537
384.5 | 0.000215689 | 384.5 | 5.21435e-05 | 384.5 | 0.00010354
384.6 | 0.000175747 | 384.6 | 8.93888e-05 | 384.6 | 0.000133994
384.7 | 0.000191724 | 384.7 | 9.68379e-05 | 384.7 | 0.000127903
384.8 | 0.000239655 | 384.8 | 0.000111736 | 384.8 | 0.000127903
384.9 | 0.000183735 | 384.9 | 6.70416e-05 | 384.9 | 0.000127903
385 | 0.000207701 | 385 | 6.70416e-05 | 385 | 0.000140084
385.1 | 0.000231666 | 385.1 | 9.68379e-05 | 385.1 | 0.000109631
385.2 | 0.000271609 | 385.2 | 0.000119185 | 385.2 | 0.00010354
385.3 | 0.00026362 | 385.3 | 0.000119185 | 385.3 | 0.000127903
385.4 | 0.000215689 | 385.4 | 0.000119185 | 385.4 | 0.000121812
385.5 | 0.000215689 | 385.5 | 0.000104287 | 385.5 | 0.000164447
385.6 | 0.000247643 | 385.6 | 0.000141532 | 385.6 | 0.00010354
385.7 | 0.000255632 | 385.7 | 8.19397e-05 | 385.7 | 0.000146175
385.8 | 0.000215689 | 385.8 | 8.93888e-05 | 385.8 | 9.13592e-05
385.9 | 0.000231666 | 385.9 | 8.93888e-05 | 385.9 | 0.000133994
386 | 0.000191724 | 386 | 0.000126634 | 386 | 0.000133994
386.1 | 0.000279597 | 386.1 | 0.000119185 | 386.1 | 0.000121812
386.2 | 0.000215689 | 386.2 | 0.000119185 | 386.2 | 0.000121812
386.3 | 0.000231666 | 386.3 | 0.000111736 | 386.3 | 0.000146175
386.4 | 0.000151781 | 386.4 | 0.000126634 | 386.4 | 0.000133994
386.5 | 0.000287586 | 386.5 | 0.00015643 | 386.5 | 7.9178e-05
386.6 | 0.000183735 | 386.6 | 7.44907e-05 | 386.6 | 6.69968e-05
386.7 | 0.000327528 | 386.7 | 0.00015643 | 386.7 | 6.09062e-05
386.8 | 0.000215689 | 386.8 | 0.000126634 | 386.8 | 8.52686e-05
386.9 | 0.000279597 | 386.9 | 8.19397e-05 | 386.9 | 0.000121812
387 | 0.000215689 | 387 | 0.000134083 | 387 | 9.13592e-05
387.1 | 0.000239655 | 387.1 | 0.000163879 | 387.1 | 0.000127903
387.2 | 0.000183735 | 387.2 | 0.000141532 | 387.2 | 0.000127903
387.3 | 0.000183735 | 387.3 | 0.000104287 | 387.3 | 0.000140084
387.4 | 0.000183735 | 387.4 | 0.000126634 | 387.4 | 0.000133994
387.5 | 0.000271609 | 387.5 | 9.68379e-05 | 387.5 | 8.52686e-05
387.6 | 0.000287586 | 387.6 | 9.68379e-05 | 387.6 | 0.000121812
387.7 | 0.000239655 | 387.7 | 0.000134083 | 387.7 | 0.000127903
387.8 | 0.000215689 | 387.8 | 9.68379e-05 | 387.8 | 0.000121812
387.9 | 0.000359482 | 387.9 | 0.000126634 | 387.9 | 0.000121812
388 | 0.00026362 | 388 | 0.000111736 | 388 | 0.000121812
388.1 | 0.000231666 | 388.1 | 9.68379e-05 | 388.1 | 0.00020099
388.2 | 0.000247643 | 388.2 | 0.000148981 | 388.2 | 8.52686e-05
388.3 | 0.000183735 | 388.3 | 0.000119185 | 388.3 | 9.13592e-05
388.4 | 0.000231666 | 388.4 | 9.68379e-05 | 388.4 | 8.52686e-05
388.5 | 0.000223678 | 388.5 | 8.19397e-05 | 388.5 | 0.000115722
388.6 | 0.000255632 | 388.6 | 0.000134083 | 388.6 | 0.00010354
388.7 | 0.000207701 | 388.7 | 0.000111736 | 388.7 | 7.9178e-05
388.8 | 0.000239655 | 388.8 | 0.000186227 | 388.8 | 0.00010354
388.9 | 0.000215689 | 388.9 | 0.000104287 | 388.9 | 0.000115722
389 | 0.000191724 | 389 | 8.19397e-05 | 389 | 9.74499e-05
389.1 | 0.000175747 | 389.1 | 0.000104287 | 389.1 | 0.000121812
389.2 | 0.000223678 | 389.2 | 5.95925e-05 | 389.2 | 6.09062e-05
389.3 | 0.000215689 | 389.3 | 0.00015643 | 389.3 | 0.00010354
389.4 | 0.000311551 | 389.4 | 4.46944e-05 | 389.4 | 0.000109631
389.5 | 0.000183735 | 389.5 | 0.000111736 | 389.5 | 0.000158356
389.6 | 0.000239655 | 389.6 | 8.93888e-05 | 389.6 | 9.74499e-05
389.7 | 0.000327528 | 389.7 | 9.68379e-05 | 389.7 | 4.87249e-05
389.8 | 0.000239655 | 389.8 | 0.000134083 | 389.8 | 0.000146175
389.9 | 0.000183735 | 389.9 | 0.000171329 | 389.9 | 7.9178e-05
390 | 0.000335517 | 390 | 0.000111736 | 390 | 8.52686e-05
390.1 | 0.000191724 | 390.1 | 0.000171329 | 390.1 | 7.30874e-05
390.2 | 0.000183735 | 390.2 | 8.93888e-05 | 390.2 | 0.000109631
390.3 | 0.000271609 | 390.3 | 0.000111736 | 390.3 | 0.000140084
390.4 | 0.000271609 | 390.4 | 0.000186227 | 390.4 | 9.74499e-05
390.5 | 0.000215689 | 390.5 | 9.68379e-05 | 390.5 | 0.000115722
390.6 | 0.000359482 | 390.6 | 0.000111736 | 390.6 | 7.9178e-05
390.7 | 0.000223678 | 390.7 | 8.93888e-05 | 390.7 | 0.000109631
390.8 | 0.000303563 | 390.8 | 0.000111736 | 390.8 | 0.000158356
390.9 | 0.000231666 | 390.9 | 7.44907e-05 | 390.9 | 0.000121812
391 | 0.000271609 | 391 | 0.000104287 | 391 | 0.000133994
391.1 | 0.000199712 | 391.1 | 9.68379e-05 | 391.1 | 8.52686e-05
391.2 | 0.000231666 | 391.2 | 9.68379e-05 | 391.2 | 0.000127903
391.3 | 0.000247643 | 391.3 | 0.000134083 | 391.3 | 0.000115722
391.4 | 0.000271609 | 391.4 | 8.93888e-05 | 391.4 | 0.000121812
391.5 | 0.000231666 | 391.5 | 0.000119185 | 391.5 | 9.13592e-05
391.6 | 0.000287586 | 391.6 | 8.93888e-05 | 391.6 | 0.000115722
391.7 | 0.000127816 | 391.7 | 0.000141532 | 391.7 | 0.000109631
391.8 | 0.000143793 | 391.8 | 0.000104287 | 391.8 | 7.30874e-05
391.9 | 0.000303563 | 391.9 | 8.93888e-05 | 391.9 | 0.00010354
392 | 0.000231666 | 392 | 0.000119185 | 392 | 0.000109631
392.1 | 0.000255632 | 392.1 | 0.000141532 | 392.1 | 9.13592e-05
392.2 | 0.000279597 | 392.2 | 7.44907e-05 | 392.2 | 0.000188809
392.3 | 0.000167758 | 392.3 | 0.000163879 | 392.3 | 0.000121812
392.4 | 0.000255632 | 392.4 | 0.000111736 | 392.4 | 8.52686e-05
392.5 | 0.000327528 | 392.5 | 8.19397e-05 | 392.5 | 0.000115722
392.6 | 0.000207701 | 392.6 | 0.00015643 | 392.6 | 0.000146175
392.7 | 0.00026362 | 392.7 | 0.000119185 | 392.7 | 9.13592e-05
392.8 | 0.000199712 | 392.8 | 0.000119185 | 392.8 | 7.30874e-05
392.9 | 0.000223678 | 392.9 | 0.000119185 | 392.9 | 0.000115722
393 | 0.000183735 | 393 | 7.44907e-05 | 393 | 8.52686e-05
393.1 | 0.000223678 | 393.1 | 0.000104287 | 393.1 | 0.000146175
393.2 | 0.000215689 | 393.2 | 9.68379e-05 | 393.2 | 7.9178e-05
393.3 | 0.000255632 | 393.3 | 0.000111736 | 393.3 | 0.000121812
393.4 | 0.000191724 | 393.4 | 0.000126634 | 393.4 | 0.000115722
393.5 | 0.000247643 | 393.5 | 0.000134083 | 393.5 | 0.000121812
393.6 | 0.000247643 | 393.6 | 7.44907e-05 | 393.6 | 0.000152265
393.7 | 0.00026362 | 393.7 | 0.000104287 | 393.7 | 6.09062e-05
393.8 | 0.000183735 | 393.8 | 0.000141532 | 393.8 | 9.74499e-05
393.9 | 0.000231666 | 393.9 | 5.21435e-05 | 393.9 | 7.9178e-05
394 | 0.000199712 | 394 | 0.000119185 | 394 | 0.000109631
394.1 | 0.000215689 | 394.1 | 0.000104287 | 394.1 | 9.74499e-05
394.2 | 0.000215689 | 394.2 | 5.95925e-05 | 394.2 | 0.000158356
394.3 | 0.00015977 | 394.3 | 0.000119185 | 394.3 | 0.000146175
394.4 | 0.000247643 | 394.4 | 0.000119185 | 394.4 | 9.74499e-05
394.5 | 0.000175747 | 394.5 | 0.000119185 | 394.5 | 9.74499e-05
394.6 | 0.000303563 | 394.6 | 5.95925e-05 | 394.6 | 0.000109631
394.7 | 0.000223678 | 394.7 | 0.000111736 | 394.7 | 0.00010354
394.8 | 0.000223678 | 394.8 | 7.44907e-05 | 394.8 | 0.000109631
394.9 | 0.000223678 | 394.9 | 7.44907e-05 | 394.9 | 0.000152265
395 | 0.000151781 | 395 | 0.000163879 | 395 | 0.000152265
395.1 | 0.000207701 | 395.1 | 0.000104287 | 395.1 | 0.000133994
395.2 | 0.000215689 | 395.2 | 0.000104287 | 395.2 | 0.000109631
395.3 | 0.000295574 | 395.3 | 0.000148981 | 395.3 | 0.000109631
395.4 | 0.000287586 | 395.4 | 0.000148981 | 395.4 | 9.74499e-05
395.5 | 0.000167758 | 395.5 | 0.000111736 | 395.5 | 0.000115722
395.6 | 0.000215689 | 395.6 | 0.000148981 | 395.6 | 0.000115722
395.7 | 0.000239655 | 395.7 | 0.000141532 | 395.7 | 0.000115722
395.8 | 0.000231666 | 395.8 | 0.00015643 | 395.8 | 0.000152265
395.9 | 0.000183735 | 395.9 | 8.93888e-05 | 395.9 | 9.74499e-05
396 | 0.000215689 | 396 | 9.68379e-05 | 396 | 0.000109631
396.1 | 0.000199712 | 396.1 | 7.44907e-05 | 396.1 | 4.87249e-05
396.2 | 0.00015977 | 396.2 | 0.00015643 | 396.2 | 0.00010354
396.3 | 0.000207701 | 396.3 | 0.000141532 | 396.3 | 8.52686e-05
396.4 | 0.00015977 | 396.4 | 0.000119185 | 396.4 | 0.00010354
396.5 | 0.000199712 | 396.5 | 9.68379e-05 | 396.5 | 0.000115722
396.6 | 0.000303563 | 396.6 | 9.68379e-05 | 396.6 | 9.13592e-05
396.7 | 0.00015977 | 396.7 | 6.70416e-05 | 396.7 | 0.000146175
396.8 | 0.000287586 | 396.8 | 0.000163879 | 396.8 | 9.13592e-05
396.9 | 0.000183735 | 396.9 | 0.000193676 | 396.9 | 0.000109631
397 | 0.000247643 | 397 | 0.000111736 | 397 | 4.87249e-05
397.1 | 9.5862e-05 | 397.1 | 0.000104287 | 397.1 | 0.000115722
397.2 | 0.000223678 | 397.2 | 0.000111736 | 397.2 | 6.69968e-05
397.3 | 0.000207701 | 397.3 | 0.000171329 | 397.3 | 0.000115722
397.4 | 0.000215689 | 397.4 | 6.70416e-05 | 397.4 | 8.52686e-05
397.5 | 0.000255632 | 397.5 | 8.19397e-05 | 397.5 | 0.000109631
397.6 | 0.000303563 | 397.6 | 0.000111736 | 397.6 | 7.9178e-05
397.7 | 0.000191724 | 397.7 | 0.000111736 | 397.7 | 0.000121812
397.8 | 0.000215689 | 397.8 | 0.000171329 | 397.8 | 0.000164447
397.9 | 0.000199712 | 397.9 | 0.000178778 | 397.9 | 0.000109631
398 | 0.000175747 | 398 | 0.000134083 | 398 | 0.000109631
398.1 | 0.000207701 | 398.1 | 0.000126634 | 398.1 | 0.00010354
398.2 | 0.000191724 | 398.2 | 5.95925e-05 | 398.2 | 8.52686e-05
398.3 | 0.000239655 | 398.3 | 0.000126634 | 398.3 | 0.000121812
398.4 | 0.000223678 | 398.4 | 8.93888e-05 | 398.4 | 0.000146175
398.5 | 0.000239655 | 398.5 | 0.000111736 | 398.5 | 0.000115722
398.6 | 0.000215689 | 398.6 | 9.68379e-05 | 398.6 | 0.000140084
398.7 | 0.000255632 | 398.7 | 0.00015643 | 398.7 | 0.000133994
398.8 | 0.000247643 | 398.8 | 4.46944e-05 | 398.8 | 8.52686e-05
398.9 | 0.000199712 | 398.9 | 0.000104287 | 398.9 | 0.00010354
399 | 0.000247643 | 399 | 0.000104287 | 399 | 0.000176628
399.1 | 0.000311551 | 399.1 | 8.93888e-05 | 399.1 | 9.13592e-05
399.2 | 0.000183735 | 399.2 | 9.68379e-05 | 399.2 | 8.52686e-05
399.3 | 0.000271609 | 399.3 | 0.000104287 | 399.3 | 0.000109631
399.4 | 0.000191724 | 399.4 | 0.000104287 | 399.4 | 0.000115722
399.5 | 0.00026362 | 399.5 | 8.93888e-05 | 399.5 | 9.13592e-05
399.6 | 0.000111839 | 399.6 | 8.19397e-05 | 399.6 | 0.000109631
399.7 | 0.000191724 | 399.7 | 0.000148981 | 399.7 | 0.000121812
399.8 | 0.00026362 | 399.8 | 0.000126634 | 399.8 | 0.00010354
399.9 | 0.000127816 | 399.9 | 0.000119185 | 399.9 | 8.52686e-05
400 | 0.000199712 | 400 | 8.93888e-05 | 400 | 0.000109631
400.1 | 0.000247643 | 400.1 | 0.000104287 | 400.1 | 7.9178e-05
400.2 | 0.000231666 | 400.2 | 0.000148981 | 400.2 | 0.000109631
400.3 | 0.000191724 | 400.3 | 9.68379e-05 | 400.3 | 0.00010354
400.4 | 0.000175747 | 400.4 | 9.68379e-05 | 400.4 | 0.000127903
400.5 | 0.000215689 | 400.5 | 0.000104287 | 400.5 | 5.48155e-05
400.6 | 0.000247643 | 400.6 | 0.000126634 | 400.6 | 9.13592e-05
400.7 | 0.000255632 | 400.7 | 5.21435e-05 | 400.7 | 0.000140084
400.8 | 0.000207701 | 400.8 | 0.000119185 | 400.8 | 5.48155e-05
400.9 | 0.000279597 | 400.9 | 3.72453e-05 | 400.9 | 0.00010354
401 | 0.000231666 | 401 | 0.000104287 | 401 | 0.000127903
401.1 | 0.000239655 | 401.1 | 8.93888e-05 | 401.1 | 0.000140084
401.2 | 0.000271609 | 401.2 | 0.000111736 | 401.2 | 0.000121812
401.3 | 0.000183735 | 401.3 | 0.000134083 | 401.3 | 0.000115722
401.4 | 0.000223678 | 401.4 | 8.93888e-05 | 401.4 | 0.000115722
401.5 | 0.000231666 | 401.5 | 8.93888e-05 | 401.5 | 9.13592e-05
401.6 | 0.000215689 | 401.6 | 0.000141532 | 401.6 | 9.74499e-05
401.7 | 0.000183735 | 401.7 | 0.000126634 | 401.7 | 0.000109631
401.8 | 0.000271609 | 401.8 | 0.000119185 | 401.8 | 0.000146175
401.9 | 0.000135804 | 401.9 | 5.21435e-05 | 401.9 | 0.000146175
402 | 0.000255632 | 402 | 0.000119185 | 402 | 0.000121812
402.1 | 0.000199712 | 402.1 | 0.000163879 | 402.1 | 0.000140084
402.2 | 0.000255632 | 402.2 | 8.93888e-05 | 402.2 | 0.000164447
402.3 | 0.000199712 | 402.3 | 0.000104287 | 402.3 | 7.30874e-05
402.4 | 0.000223678 | 402.4 | 0.000111736 | 402.4 | 0.000127903
402.5 | 0.000231666 | 402.5 | 0.000141532 | 402.5 | 0.000115722
402.6 | 0.00015977 | 402.6 | 8.93888e-05 | 402.6 | 0.000121812
402.7 | 0.000191724 | 402.7 | 0.000104287 | 402.7 | 9.13592e-05
402.8 | 0.000175747 | 402.8 | 8.19397e-05 | 402.8 | 7.9178e-05
402.9 | 0.000231666 | 402.9 | 0.000104287 | 402.9 | 9.13592e-05
403 | 0.000255632 | 403 | 0.000148981 | 403 | 0.00010354
403.1 | 0.000167758 | 403.1 | 8.19397e-05 | 403.1 | 8.52686e-05
403.2 | 0.000183735 | 403.2 | 5.21435e-05 | 403.2 | 0.000109631
403.3 | 0.000279597 | 403.3 | 8.93888e-05 | 403.3 | 0.000115722
403.4 | 0.000143793 | 403.4 | 0.000119185 | 403.4 | 0.000109631
403.5 | 0.000223678 | 403.5 | 6.70416e-05 | 403.5 | 0.00010354
403.6 | 0.000255632 | 403.6 | 0.000134083 | 403.6 | 0.000127903
403.7 | 0.000207701 | 403.7 | 8.93888e-05 | 403.7 | 0.000109631
403.8 | 0.000255632 | 403.8 | 0.000104287 | 403.8 | 7.30874e-05
403.9 | 0.000223678 | 403.9 | 8.19397e-05 | 403.9 | 0.000176628
404 | 0.000239655 | 404 | 6.70416e-05 | 404 | 9.74499e-05
404.1 | 0.000199712 | 404.1 | 0.000119185 | 404.1 | 0.000146175
404.2 | 0.000311551 | 404.2 | 0.000119185 | 404.2 | 0.000133994
404.3 | 0.000183735 | 404.3 | 0.000134083 | 404.3 | 9.13592e-05
404.4 | 0.00031954 | 404.4 | 6.70416e-05 | 404.4 | 7.30874e-05
404.5 | 0.000207701 | 404.5 | 7.44907e-05 | 404.5 | 8.52686e-05
404.6 | 0.000215689 | 404.6 | 8.19397e-05 | 404.6 | 9.74499e-05
404.7 | 0.00015977 | 404.7 | 8.19397e-05 | 404.7 | 6.69968e-05
404.8 | 0.000303563 | 404.8 | 9.68379e-05 | 404.8 | 9.13592e-05
404.9 | 0.000223678 | 404.9 | 9.68379e-05 | 404.9 | 0.000115722
405 | 0.000215689 | 405 | 0.00015643 | 405 | 0.000127903
405.1 | 0.000295574 | 405.1 | 8.93888e-05 | 405.1 | 9.13592e-05
405.2 | 0.000271609 | 405.2 | 0.00015643 | 405.2 | 8.52686e-05
405.3 | 0.000151781 | 405.3 | 7.44907e-05 | 405.3 | 7.30874e-05
405.4 | 0.00015977 | 405.4 | 0.000134083 | 405.4 | 9.13592e-05
405.5 | 0.000199712 | 405.5 | 0.000104287 | 405.5 | 4.87249e-05
405.6 | 0.00026362 | 405.6 | 0.000111736 | 405.6 | 6.09062e-05
405.7 | 0.000199712 | 405.7 | 9.68379e-05 | 405.7 | 9.74499e-05
405.8 | 0.000215689 | 405.8 | 0.000126634 | 405.8 | 6.69968e-05
405.9 | 0.000167758 | 405.9 | 0.000126634 | 405.9 | 9.13592e-05
406 | 0.000191724 | 406 | 0.000119185 | 406 | 9.74499e-05
406.1 | 0.000191724 | 406.1 | 8.19397e-05 | 406.1 | 9.13592e-05
406.2 | 0.000247643 | 406.2 | 9.68379e-05 | 406.2 | 6.69968e-05
406.3 | 0.000175747 | 406.3 | 0.000104287 | 406.3 | 0.000133994
406.4 | 0.000255632 | 406.4 | 9.68379e-05 | 406.4 | 9.74499e-05
406.5 | 0.000199712 | 406.5 | 8.19397e-05 | 406.5 | 9.13592e-05
406.6 | 0.000231666 | 406.6 | 0.000104287 | 406.6 | 0.000158356
406.7 | 0.000247643 | 406.7 | 9.68379e-05 | 406.7 | 7.9178e-05
406.8 | 0.000231666 | 406.8 | 9.68379e-05 | 406.8 | 0.000109631
406.9 | 0.000207701 | 406.9 | 8.93888e-05 | 406.9 | 8.52686e-05
407 | 0.000223678 | 407 | 6.70416e-05 | 407 | 0.000133994
407.1 | 0.000199712 | 407.1 | 0.000126634 | 407.1 | 8.52686e-05
407.2 | 0.000239655 | 407.2 | 0.000104287 | 407.2 | 0.000115722
407.3 | 0.000279597 | 407.3 | 0.000119185 | 407.3 | 9.13592e-05
407.4 | 0.000175747 | 407.4 | 5.95925e-05 | 407.4 | 9.74499e-05
407.5 | 0.000231666 | 407.5 | 0.000104287 | 407.5 | 0.000115722
407.6 | 0.000143793 | 407.6 | 8.93888e-05 | 407.6 | 9.74499e-05
407.7 | 0.000247643 | 407.7 | 0.000104287 | 407.7 | 9.13592e-05
407.8 | 0.000191724 | 407.8 | 0.000104287 | 407.8 | 8.52686e-05
407.9 | 0.000223678 | 407.9 | 9.68379e-05 | 407.9 | 7.30874e-05
408 | 0.000207701 | 408 | 9.68379e-05 | 408 | 9.74499e-05
408.1 | 0.000151781 | 408.1 | 0.000111736 | 408.1 | 9.13592e-05
408.2 | 0.000255632 | 408.2 | 9.68379e-05 | 408.2 | 9.74499e-05
408.3 | 0.000279597 | 408.3 | 0.000111736 | 408.3 | 7.30874e-05
408.4 | 0.000183735 | 408.4 | 0.00015643 | 408.4 | 7.9178e-05
408.5 | 0.000231666 | 408.5 | 0.000111736 | 408.5 | 8.52686e-05
408.6 | 0.000271609 | 408.6 | 0.000104287 | 408.6 | 8.52686e-05
408.7 | 0.000223678 | 408.7 | 7.44907e-05 | 408.7 | 7.9178e-05
408.8 | 0.000239655 | 408.8 | 0.000104287 | 408.8 | 9.74499e-05
408.9 | 0.000199712 | 408.9 | 0.000134083 | 408.9 | 0.000109631
409 | 0.000207701 | 409 | 9.68379e-05 | 409 | 0.000121812
409.1 | 0.000255632 | 409.1 | 0.000104287 | 409.1 | 0.00010354
409.2 | 0.000191724 | 409.2 | 0.000119185 | 409.2 | 7.9178e-05
409.3 | 0.000223678 | 409.3 | 0.000134083 | 409.3 | 0.000121812
409.4 | 0.000215689 | 409.4 | 0.000104287 | 409.4 | 9.13592e-05
409.5 | 0.000239655 | 409.5 | 5.95925e-05 | 409.5 | 0.000170537
409.6 | 0.000207701 | 409.6 | 0.00015643 | 409.6 | 6.69968e-05
409.7 | 0.000279597 | 409.7 | 0.000104287 | 409.7 | 0.000127903
409.8 | 0.00015977 | 409.8 | 7.44907e-05 | 409.8 | 0.000146175
409.9 | 0.000223678 | 409.9 | 0.000141532 | 409.9 | 7.9178e-05
410 | 0.000255632 | 410 | 6.70416e-05 | 410 | 9.74499e-05
410.1 | 0.000311551 | 410.1 | 8.93888e-05 | 410.1 | 0.000127903
410.2 | 0.000191724 | 410.2 | 0.000104287 | 410.2 | 0.000127903
410.3 | 0.000199712 | 410.3 | 6.70416e-05 | 410.3 | 0.000109631
410.4 | 0.000231666 | 410.4 | 0.000134083 | 410.4 | 4.26343e-05
410.5 | 0.000183735 | 410.5 | 4.46944e-05 | 410.5 | 9.74499e-05
410.6 | 0.000207701 | 410.6 | 7.44907e-05 | 410.6 | 6.09062e-05
410.7 | 0.000215689 | 410.7 | 0.000104287 | 410.7 | 7.30874e-05
410.8 | 0.000167758 | 410.8 | 9.68379e-05 | 410.8 | 8.52686e-05
410.9 | 0.000207701 | 410.9 | 7.44907e-05 | 410.9 | 9.74499e-05
411 | 0.000247643 | 411 | 0.000119185 | 411 | 0.000115722
411.1 | 0.000127816 | 411.1 | 6.70416e-05 | 411.1 | 7.9178e-05
411.2 | 0.000255632 | 411.2 | 0.000148981 | 411.2 | 7.9178e-05
411.3 | 0.000167758 | 411.3 | 0.000119185 | 411.3 | 0.000109631
411.4 | 0.00015977 | 411.4 | 0.000119185 | 411.4 | 8.52686e-05
411.5 | 0.000151781 | 411.5 | 9.68379e-05 | 411.5 | 0.00010354
411.6 | 0.000151781 | 411.6 | 8.19397e-05 | 411.6 | 8.52686e-05
411.7 | 0.000303563 | 411.7 | 0.000104287 | 411.7 | 9.13592e-05
411.8 | 0.000151781 | 411.8 | 7.44907e-05 | 411.8 | 0.000140084
411.9 | 0.000199712 | 411.9 | 5.95925e-05 | 411.9 | 9.74499e-05
412 | 0.00015977 | 412 | 0.000104287 | 412 | 8.52686e-05
412.1 | 0.000191724 | 412.1 | 7.44907e-05 | 412.1 | 0.000115722
412.2 | 0.000143793 | 412.2 | 6.70416e-05 | 412.2 | 0.000109631
412.3 | 0.000199712 | 412.3 | 0.000111736 | 412.3 | 9.13592e-05
412.4 | 0.000167758 | 412.4 | 0.000104287 | 412.4 | 7.30874e-05
412.5 | 0.000223678 | 412.5 | 0.000119185 | 412.5 | 0.000109631
412.6 | 0.000183735 | 412.6 | 0.000104287 | 412.6 | 0.000133994
412.7 | 0.000215689 | 412.7 | 8.19397e-05 | 412.7 | 0.000127903
412.8 | 0.000127816 | 412.8 | 6.70416e-05 | 412.8 | 0.000109631
412.9 | 0.000255632 | 412.9 | 7.44907e-05 | 412.9 | 0.000158356
413 | 0.000255632 | 413 | 8.93888e-05 | 413 | 0.00010354
413.1 | 0.000199712 | 413.1 | 6.70416e-05 | 413.1 | 8.52686e-05
413.2 | 0.000127816 | 413.2 | 9.68379e-05 | 413.2 | 6.69968e-05
413.3 | 0.000207701 | 413.3 | 7.44907e-05 | 413.3 | 0.000152265
413.4 | 0.000255632 | 413.4 | 0.000126634 | 413.4 | 9.13592e-05
413.5 | 0.000183735 | 413.5 | 0.000126634 | 413.5 | 6.09062e-05
413.6 | 0.000175747 | 413.6 | 9.68379e-05 | 413.6 | 0.000121812
413.7 | 0.000175747 | 413.7 | 8.19397e-05 | 413.7 | 9.74499e-05
413.8 | 0.000239655 | 413.8 | 7.44907e-05 | 413.8 | 8.52686e-05
413.9 | 0.00015977 | 413.9 | 0.000134083 | 413.9 | 0.00010354
414 | 0.000255632 | 414 | 8.19397e-05 | 414 | 8.52686e-05
414.1 | 0.000151781 | 414.1 | 0.000104287 | 414.1 | 9.13592e-05
414.2 | 0.000175747 | 414.2 | 6.70416e-05 | 414.2 | 0.000121812
414.3 | 0.000295574 | 414.3 | 0.000141532 | 414.3 | 8.52686e-05
414.4 | 0.000175747 | 414.4 | 8.19397e-05 | 414.4 | 0.00010354
414.5 | 0.000207701 | 414.5 | 8.19397e-05 | 414.5 | 0.00010354
414.6 | 0.000207701 | 414.6 | 0.000119185 | 414.6 | 0.00010354
414.7 | 0.000183735 | 414.7 | 0.000126634 | 414.7 | 7.30874e-05
414.8 | 0.000271609 | 414.8 | 8.93888e-05 | 414.8 | 6.69968e-05
414.9 | 0.000215689 | 414.9 | 8.19397e-05 | 414.9 | 6.69968e-05
415 | 0.000231666 | 415 | 0.000104287 | 415 | 9.74499e-05
415.1 | 0.000183735 | 415.1 | 8.19397e-05 | 415.1 | 0.000133994
415.2 | 0.000167758 | 415.2 | 0.000141532 | 415.2 | 7.9178e-05
415.3 | 0.000255632 | 415.3 | 0.000141532 | 415.3 | 9.13592e-05
415.4 | 0.00015977 | 415.4 | 7.44907e-05 | 415.4 | 0.000133994
415.5 | 0.000215689 | 415.5 | 0.000111736 | 415.5 | 9.74499e-05
415.6 | 0.000183735 | 415.6 | 0.000104287 | 415.6 | 9.74499e-05
415.7 | 0.000239655 | 415.7 | 0.000126634 | 415.7 | 0.000109631
415.8 | 0.000199712 | 415.8 | 0.000141532 | 415.8 | 4.87249e-05
415.9 | 0.000271609 | 415.9 | 7.44907e-05 | 415.9 | 7.30874e-05
416 | 0.000215689 | 416 | 0.000119185 | 416 | 7.30874e-05
416.1 | 0.000239655 | 416.1 | 0.000119185 | 416.1 | 6.09062e-05
416.2 | 0.000175747 | 416.2 | 7.44907e-05 | 416.2 | 7.30874e-05
416.3 | 0.000215689 | 416.3 | 5.21435e-05 | 416.3 | 0.000115722
416.4 | 0.000231666 | 416.4 | 0.000126634 | 416.4 | 9.13592e-05
416.5 | 0.000287586 | 416.5 | 0.000148981 | 416.5 | 7.30874e-05
416.6 | 0.000215689 | 416.6 | 5.95925e-05 | 416.6 | 0.000109631
416.7 | 0.000215689 | 416.7 | 9.68379e-05 | 416.7 | 7.9178e-05
416.8 | 0.000191724 | 416.8 | 9.68379e-05 | 416.8 | 6.09062e-05
416.9 | 0.000215689 | 416.9 | 0.000111736 | 416.9 | 0.000109631
417 | 0.000223678 | 417 | 0.000104287 | 417 | 9.74499e-05
417.1 | 0.000207701 | 417.1 | 0.000111736 | 417.1 | 0.000109631
417.2 | 0.000207701 | 417.2 | 7.44907e-05 | 417.2 | 0.000164447
417.3 | 0.000175747 | 417.3 | 0.000111736 | 417.3 | 6.69968e-05
417.4 | 0.000135804 | 417.4 | 0.000104287 | 417.4 | 0.000109631
417.5 | 0.000183735 | 417.5 | 8.19397e-05 | 417.5 | 0.000115722
417.6 | 0.000215689 | 417.6 | 5.95925e-05 | 417.6 | 0.000109631
417.7 | 0.000215689 | 417.7 | 6.70416e-05 | 417.7 | 0.000158356
417.8 | 0.000215689 | 417.8 | 0.000134083 | 417.8 | 9.13592e-05
417.9 | 0.000199712 | 417.9 | 4.46944e-05 | 417.9 | 7.30874e-05
418 | 0.000143793 | 418 | 0.000111736 | 418 | 0.000115722
418.1 | 0.000167758 | 418.1 | 0.000104287 | 418.1 | 0.000109631
418.2 | 0.000207701 | 418.2 | 5.95925e-05 | 418.2 | 9.13592e-05
418.3 | 0.000199712 | 418.3 | 8.19397e-05 | 418.3 | 9.74499e-05
418.4 | 0.000191724 | 418.4 | 8.93888e-05 | 418.4 | 6.09062e-05
418.5 | 0.00026362 | 418.5 | 5.95925e-05 | 418.5 | 8.52686e-05
418.6 | 0.000127816 | 418.6 | 4.46944e-05 | 418.6 | 9.74499e-05
418.7 | 0.000183735 | 418.7 | 0.000111736 | 418.7 | 8.52686e-05
418.8 | 0.000167758 | 418.8 | 0.000134083 | 418.8 | 0.00010354
418.9 | 0.000207701 | 418.9 | 8.19397e-05 | 418.9 | 9.74499e-05
419 | 0.000223678 | 419 | 0.000178778 | 419 | 7.9178e-05
419.1 | 0.000279597 | 419.1 | 8.93888e-05 | 419.1 | 7.30874e-05
419.2 | 0.000167758 | 419.2 | 0.000134083 | 419.2 | 0.00010354
419.3 | 0.00015977 | 419.3 | 0.000119185 | 419.3 | 8.52686e-05
419.4 | 0.000287586 | 419.4 | 0.000111736 | 419.4 | 0.000121812
419.5 | 0.000199712 | 419.5 | 0.000104287 | 419.5 | 0.00010354
419.6 | 0.00026362 | 419.6 | 7.44907e-05 | 419.6 | 9.13592e-05
419.7 | 0.000183735 | 419.7 | 9.68379e-05 | 419.7 | 0.00010354
419.8 | 0.000167758 | 419.8 | 0.000111736 | 419.8 | 9.13592e-05
419.9 | 0.000183735 | 419.9 | 9.68379e-05 | 419.9 | 7.9178e-05
420 | 0.000175747 | 420 | 8.93888e-05 | 420 | 0.00010354
420.1 | 0.00015977 | 420.1 | 8.19397e-05 | 420.1 | 0.000121812
420.2 | 0.00015977 | 420.2 | 8.19397e-05 | 420.2 | 7.30874e-05
420.3 | 0.000223678 | 420.3 | 4.46944e-05 | 420.3 | 0.00010354
420.4 | 0.000223678 | 420.4 | 0.000104287 | 420.4 | 6.69968e-05
420.5 | 0.000143793 | 420.5 | 0.000134083 | 420.5 | 0.00010354
420.6 | 0.000231666 | 420.6 | 9.68379e-05 | 420.6 | 0.000109631
420.7 | 0.000175747 | 420.7 | 0.000104287 | 420.7 | 7.9178e-05
420.8 | 0.000175747 | 420.8 | 6.70416e-05 | 420.8 | 6.69968e-05
420.9 | 0.000255632 | 420.9 | 8.19397e-05 | 420.9 | 0.00010354
421 | 0.00015977 | 421 | 0.000104287 | 421 | 7.9178e-05
421.1 | 0.000183735 | 421.1 | 8.93888e-05 | 421.1 | 0.000115722
421.2 | 0.000231666 | 421.2 | 0.000111736 | 421.2 | 0.000115722
421.3 | 0.000207701 | 421.3 | 5.21435e-05 | 421.3 | 7.9178e-05
421.4 | 0.000151781 | 421.4 | 7.44907e-05 | 421.4 | 0.000115722
421.5 | 0.000223678 | 421.5 | 0.000119185 | 421.5 | 7.30874e-05
421.6 | 0.000279597 | 421.6 | 0.000104287 | 421.6 | 0.000115722
421.7 | 0.00015977 | 421.7 | 0.000104287 | 421.7 | 9.74499e-05
421.8 | 0.000151781 | 421.8 | 6.70416e-05 | 421.8 | 0.000115722
421.9 | 0.00026362 | 421.9 | 9.68379e-05 | 421.9 | 6.69968e-05
422 | 0.000143793 | 422 | 0.000104287 | 422 | 0.000127903
422.1 | 0.000255632 | 422.1 | 9.68379e-05 | 422.1 | 0.00010354
422.2 | 0.000183735 | 422.2 | 7.44907e-05 | 422.2 | 8.52686e-05
422.3 | 0.000223678 | 422.3 | 8.93888e-05 | 422.3 | 0.000140084
422.4 | 0.000167758 | 422.4 | 4.46944e-05 | 422.4 | 9.13592e-05
422.5 | 0.000119827 | 422.5 | 3.72453e-05 | 422.5 | 6.69968e-05
422.6 | 0.000215689 | 422.6 | 0.000111736 | 422.6 | 9.13592e-05
422.7 | 0.00010385 | 422.7 | 9.68379e-05 | 422.7 | 9.74499e-05
422.8 | 0.000279597 | 422.8 | 9.68379e-05 | 422.8 | 7.9178e-05
422.9 | 0.000175747 | 422.9 | 5.21435e-05 | 422.9 | 9.13592e-05
423 | 0.000199712 | 423 | 8.93888e-05 | 423 | 9.13592e-05
423.1 | 0.000167758 | 423.1 | 7.44907e-05 | 423.1 | 0.000115722
423.2 | 0.000239655 | 423.2 | 0.000134083 | 423.2 | 8.52686e-05
423.3 | 0.000191724 | 423.3 | 0.000104287 | 423.3 | 7.30874e-05
423.4 | 0.000151781 | 423.4 | 5.95925e-05 | 423.4 | 9.74499e-05
423.5 | 0.000175747 | 423.5 | 8.93888e-05 | 423.5 | 0.000115722
423.6 | 0.00015977 | 423.6 | 8.19397e-05 | 423.6 | 9.13592e-05
423.7 | 0.000183735 | 423.7 | 9.68379e-05 | 423.7 | 0.000115722
423.8 | 0.000167758 | 423.8 | 5.95925e-05 | 423.8 | 0.000121812
423.9 | 0.000175747 | 423.9 | 0.000119185 | 423.9 | 9.13592e-05
424 | 0.000183735 | 424 | 9.68379e-05 | 424 | 0.000140084
424.1 | 0.000199712 | 424.1 | 8.19397e-05 | 424.1 | 0.000115722
424.2 | 0.000255632 | 424.2 | 7.44907e-05 | 424.2 | 8.52686e-05
424.3 | 0.000175747 | 424.3 | 9.68379e-05 | 424.3 | 6.69968e-05
424.4 | 0.000255632 | 424.4 | 0.000119185 | 424.4 | 0.00010354
424.5 | 0.000167758 | 424.5 | 0.00015643 | 424.5 | 9.13592e-05
424.6 | 0.000167758 | 424.6 | 8.19397e-05 | 424.6 | 9.13592e-05
424.7 | 0.000151781 | 424.7 | 5.95925e-05 | 424.7 | 9.74499e-05
424.8 | 0.000191724 | 424.8 | 0.000126634 | 424.8 | 8.52686e-05
424.9 | 0.000231666 | 424.9 | 9.68379e-05 | 424.9 | 4.26343e-05
425 | 0.000199712 | 425 | 5.21435e-05 | 425 | 6.09062e-05
425.1 | 0.000151781 | 425.1 | 5.95925e-05 | 425.1 | 0.000115722
425.2 | 0.000151781 | 425.2 | 6.70416e-05 | 425.2 | 5.48155e-05
425.3 | 0.00010385 | 425.3 | 0.000134083 | 425.3 | 7.9178e-05
425.4 | 0.00015977 | 425.4 | 9.68379e-05 | 425.4 | 0.000109631
425.5 | 0.000239655 | 425.5 | 8.93888e-05 | 425.5 | 0.000127903
425.6 | 0.000183735 | 425.6 | 0.000141532 | 425.6 | 0.000140084
425.7 | 0.000175747 | 425.7 | 5.95925e-05 | 425.7 | 0.000133994
425.8 | 0.000223678 | 425.8 | 0.000111736 | 425.8 | 0.000127903
425.9 | 0.000207701 | 425.9 | 8.93888e-05 | 425.9 | 0.000115722
426 | 0.000175747 | 426 | 8.19397e-05 | 426 | 0.00010354
426.1 | 0.000215689 | 426.1 | 7.44907e-05 | 426.1 | 7.9178e-05
426.2 | 0.000239655 | 426.2 | 6.70416e-05 | 426.2 | 0.00010354
426.3 | 0.000287586 | 426.3 | 7.44907e-05 | 426.3 | 7.30874e-05
426.4 | 0.000135804 | 426.4 | 8.93888e-05 | 426.4 | 0.00010354
426.5 | 0.000207701 | 426.5 | 0.000111736 | 426.5 | 7.9178e-05
426.6 | 0.000175747 | 426.6 | 9.68379e-05 | 426.6 | 6.09062e-05
426.7 | 0.000143793 | 426.7 | 6.70416e-05 | 426.7 | 0.000133994
426.8 | 0.000255632 | 426.8 | 0.000111736 | 426.8 | 0.000115722
426.9 | 0.000143793 | 426.9 | 0.000126634 | 426.9 | 0.000115722
427 | 0.000127816 | 427 | 0.000134083 | 427 | 7.9178e-05
427.1 | 0.00015977 | 427.1 | 0.000104287 | 427.1 | 8.52686e-05
427.2 | 0.000143793 | 427.2 | 0.000126634 | 427.2 | 0.00010354
427.3 | 0.000167758 | 427.3 | 8.93888e-05 | 427.3 | 0.000109631
427.4 | 0.000127816 | 427.4 | 8.93888e-05 | 427.4 | 9.13592e-05
427.5 | 0.000255632 | 427.5 | 5.95925e-05 | 427.5 | 9.74499e-05
427.6 | 0.000207701 | 427.6 | 4.46944e-05 | 427.6 | 7.9178e-05
427.7 | 0.000231666 | 427.7 | 3.72453e-05 | 427.7 | 0.00010354
427.8 | 0.000287586 | 427.8 | 9.68379e-05 | 427.8 | 0.000140084
427.9 | 0.000207701 | 427.9 | 8.19397e-05 | 427.9 | 6.09062e-05
428 | 0.000255632 | 428 | 5.21435e-05 | 428 | 0.000109631
428.1 | 0.000223678 | 428.1 | 5.95925e-05 | 428.1 | 0.000109631
428.2 | 0.000231666 | 428.2 | 8.19397e-05 | 428.2 | 7.30874e-05
428.3 | 0.000175747 | 428.3 | 6.70416e-05 | 428.3 | 8.52686e-05
428.4 | 0.000207701 | 428.4 | 8.19397e-05 | 428.4 | 0.000127903
428.5 | 0.00015977 | 428.5 | 9.68379e-05 | 428.5 | 8.52686e-05
428.6 | 0.000199712 | 428.6 | 9.68379e-05 | 428.6 | 0.000152265
428.7 | 0.000167758 | 428.7 | 6.70416e-05 | 428.7 | 0.00010354
428.8 | 0.000255632 | 428.8 | 8.19397e-05 | 428.8 | 4.87249e-05
428.9 | 0.000223678 | 428.9 | 5.95925e-05 | 428.9 | 0.00010354
429 | 0.000183735 | 429 | 0.000119185 | 429 | 0.000115722
429.1 | 0.000231666 | 429.1 | 6.70416e-05 | 429.1 | 9.74499e-05
429.2 | 0.00015977 | 429.2 | 3.72453e-05 | 429.2 | 0.00010354
429.3 | 0.000175747 | 429.3 | 8.93888e-05 | 429.3 | 0.000109631
429.4 | 0.000207701 | 429.4 | 0.000104287 | 429.4 | 7.30874e-05
429.5 | 0.000151781 | 429.5 | 9.68379e-05 | 429.5 | 0.000127903
429.6 | 0.000199712 | 429.6 | 2.97963e-05 | 429.6 | 6.69968e-05
429.7 | 0.00015977 | 429.7 | 8.93888e-05 | 429.7 | 6.09062e-05
429.8 | 0.000199712 | 429.8 | 4.46944e-05 | 429.8 | 0.000140084
429.9 | 0.00015977 | 429.9 | 5.21435e-05 | 429.9 | 6.09062e-05
430 | 0.000223678 | 430 | 0.000134083 | 430 | 7.30874e-05
430.1 | 0.000231666 | 430.1 | 8.19397e-05 | 430.1 | 0.000146175
430.2 | 0.000207701 | 430.2 | 7.44907e-05 | 430.2 | 0.000121812
430.3 | 0.000247643 | 430.3 | 5.95925e-05 | 430.3 | 0.000115722
430.4 | 0.000143793 | 430.4 | 7.44907e-05 | 430.4 | 9.74499e-05
430.5 | 0.000231666 | 430.5 | 5.95925e-05 | 430.5 | 0.00010354
430.6 | 0.000199712 | 430.6 | 6.70416e-05 | 430.6 | 0.000115722
430.7 | 0.000183735 | 430.7 | 6.70416e-05 | 430.7 | 7.9178e-05
430.8 | 0.000231666 | 430.8 | 5.95925e-05 | 430.8 | 7.30874e-05
430.9 | 0.000207701 | 430.9 | 4.46944e-05 | 430.9 | 0.000115722
431 | 0.000143793 | 431 | 7.44907e-05 | 431 | 7.9178e-05
431.1 | 0.000175747 | 431.1 | 0.000126634 | 431.1 | 0.00010354
431.2 | 0.000215689 | 431.2 | 6.70416e-05 | 431.2 | 9.74499e-05
431.3 | 0.000183735 | 431.3 | 0.000104287 | 431.3 | 0.00010354
431.4 | 0.00010385 | 431.4 | 3.72453e-05 | 431.4 | 0.000109631
431.5 | 0.00010385 | 431.5 | 5.95925e-05 | 431.5 | 7.9178e-05
431.6 | 0.000239655 | 431.6 | 0.000134083 | 431.6 | 9.13592e-05
431.7 | 0.000175747 | 431.7 | 0.00015643 | 431.7 | 9.13592e-05
431.8 | 0.000167758 | 431.8 | 5.95925e-05 | 431.8 | 9.74499e-05
431.9 | 0.000191724 | 431.9 | 5.95925e-05 | 431.9 | 6.09062e-05
432 | 0.000191724 | 432 | 5.21435e-05 | 432 | 9.74499e-05
432.1 | 0.000207701 | 432.1 | 6.70416e-05 | 432.1 | 7.9178e-05
432.2 | 0.000151781 | 432.2 | 7.44907e-05 | 432.2 | 0.000140084
432.3 | 0.000135804 | 432.3 | 5.21435e-05 | 432.3 | 6.69968e-05
432.4 | 0.000127816 | 432.4 | 6.70416e-05 | 432.4 | 0.000121812
432.5 | 0.000167758 | 432.5 | 8.93888e-05 | 432.5 | 6.69968e-05
432.6 | 0.000119827 | 432.6 | 7.44907e-05 | 432.6 | 7.9178e-05
432.7 | 0.000207701 | 432.7 | 0.000104287 | 432.7 | 0.000109631
432.8 | 0.000167758 | 432.8 | 6.70416e-05 | 432.8 | 0.000115722
432.9 | 0.000167758 | 432.9 | 0.000119185 | 432.9 | 0.000152265
433 | 0.000191724 | 433 | 6.70416e-05 | 433 | 6.69968e-05
433.1 | 0.000191724 | 433.1 | 6.70416e-05 | 433.1 | 9.74499e-05
433.2 | 0.000151781 | 433.2 | 0.000148981 | 433.2 | 0.000109631
433.3 | 0.000183735 | 433.3 | 8.93888e-05 | 433.3 | 8.52686e-05
433.4 | 0.000215689 | 433.4 | 7.44907e-05 | 433.4 | 7.9178e-05
433.5 | 0.000127816 | 433.5 | 8.19397e-05 | 433.5 | 9.13592e-05
433.6 | 0.00015977 | 433.6 | 0.000104287 | 433.6 | 7.9178e-05
433.7 | 0.000151781 | 433.7 | 0.000111736 | 433.7 | 8.52686e-05
433.8 | 0.000151781 | 433.8 | 8.19397e-05 | 433.8 | 0.000115722
433.9 | 0.000127816 | 433.9 | 5.95925e-05 | 433.9 | 0.00010354
434 | 7.9885e-05 | 434 | 5.21435e-05 | 434 | 0.000133994
434.1 | 0.000199712 | 434.1 | 6.70416e-05 | 434.1 | 9.13592e-05
434.2 | 0.000215689 | 434.2 | 5.21435e-05 | 434.2 | 7.30874e-05
434.3 | 0.000119827 | 434.3 | 8.93888e-05 | 434.3 | 7.30874e-05
434.4 | 0.000215689 | 434.4 | 0.000126634 | 434.4 | 7.9178e-05
434.5 | 0.000111839 | 434.5 | 8.19397e-05 | 434.5 | 0.000115722
434.6 | 0.000143793 | 434.6 | 8.93888e-05 | 434.6 | 0.000121812
434.7 | 0.000175747 | 434.7 | 0.000104287 | 434.7 | 8.52686e-05
434.8 | 0.000183735 | 434.8 | 0.000104287 | 434.8 | 0.000121812
434.9 | 0.00010385 | 434.9 | 0.000126634 | 434.9 | 8.52686e-05
435 | 0.000215689 | 435 | 8.93888e-05 | 435 | 0.000133994
435.1 | 0.000175747 | 435.1 | 9.68379e-05 | 435.1 | 6.69968e-05
435.2 | 0.000207701 | 435.2 | 0.000134083 | 435.2 | 7.9178e-05
435.3 | 0.000151781 | 435.3 | 0.000119185 | 435.3 | 7.9178e-05
435.4 | 0.000135804 | 435.4 | 8.19397e-05 | 435.4 | 9.74499e-05
435.5 | 0.000215689 | 435.5 | 0.000111736 | 435.5 | 9.74499e-05
435.6 | 0.000151781 | 435.6 | 0.000134083 | 435.6 | 7.9178e-05
435.7 | 0.000119827 | 435.7 | 9.68379e-05 | 435.7 | 8.52686e-05
435.8 | 0.000167758 | 435.8 | 8.19397e-05 | 435.8 | 6.69968e-05
435.9 | 0.000127816 | 435.9 | 2.23472e-05 | 435.9 | 9.13592e-05
436 | 0.00015977 | 436 | 5.21435e-05 | 436 | 6.09062e-05
436.1 | 0.000215689 | 436.1 | 0.000111736 | 436.1 | 9.13592e-05
436.2 | 0.000175747 | 436.2 | 8.93888e-05 | 436.2 | 0.00010354
436.3 | 0.000247643 | 436.3 | 0.000111736 | 436.3 | 7.9178e-05
436.4 | 0.000175747 | 436.4 | 0.000111736 | 436.4 | 0.000109631
436.5 | 0.000151781 | 436.5 | 8.93888e-05 | 436.5 | 7.9178e-05
436.6 | 0.000199712 | 436.6 | 8.93888e-05 | 436.6 | 6.09062e-05
436.7 | 0.00015977 | 436.7 | 6.70416e-05 | 436.7 | 7.30874e-05
436.8 | 0.000207701 | 436.8 | 8.93888e-05 | 436.8 | 7.30874e-05
436.9 | 0.000199712 | 436.9 | 0.000111736 | 436.9 | 0.000109631
437 | 0.000135804 | 437 | 8.19397e-05 | 437 | 7.9178e-05
437.1 | 0.00010385 | 437.1 | 8.93888e-05 | 437.1 | 7.30874e-05
437.2 | 0.000191724 | 437.2 | 0.000111736 | 437.2 | 7.30874e-05
437.3 | 0.000231666 | 437.3 | 5.21435e-05 | 437.3 | 0.00010354
437.4 | 0.000207701 | 437.4 | 8.93888e-05 | 437.4 | 9.74499e-05
437.5 | 8.78735e-05 | 437.5 | 0.000141532 | 437.5 | 0.000121812
437.6 | 0.000223678 | 437.6 | 0.000111736 | 437.6 | 7.30874e-05
437.7 | 0.000119827 | 437.7 | 8.93888e-05 | 437.7 | 0.00010354
437.8 | 0.000239655 | 437.8 | 7.44907e-05 | 437.8 | 0.000121812
437.9 | 0.000191724 | 437.9 | 6.70416e-05 | 437.9 | 9.74499e-05
438 | 0.000111839 | 438 | 0.000126634 | 438 | 7.9178e-05
438.1 | 0.000215689 | 438.1 | 6.70416e-05 | 438.1 | 0.000115722
438.2 | 0.000215689 | 438.2 | 9.68379e-05 | 438.2 | 6.09062e-05
438.3 | 0.000127816 | 438.3 | 8.19397e-05 | 438.3 | 0.000109631
438.4 | 0.000215689 | 438.4 | 6.70416e-05 | 438.4 | 0.000121812
438.5 | 0.000199712 | 438.5 | 8.19397e-05 | 438.5 | 0.000115722
438.6 | 0.000167758 | 438.6 | 7.44907e-05 | 438.6 | 9.13592e-05
438.7 | 0.000199712 | 438.7 | 7.44907e-05 | 438.7 | 6.69968e-05
438.8 | 0.000183735 | 438.8 | 0.000111736 | 438.8 | 0.000115722
438.9 | 6.3908e-05 | 438.9 | 5.95925e-05 | 438.9 | 5.48155e-05
439 | 0.000127816 | 439 | 7.44907e-05 | 439 | 9.13592e-05
439.1 | 0.000143793 | 439.1 | 0.000111736 | 439.1 | 0.00010354
439.2 | 0.000183735 | 439.2 | 6.70416e-05 | 439.2 | 0.000115722
439.3 | 0.000199712 | 439.3 | 0.000104287 | 439.3 | 0.000127903
439.4 | 0.000199712 | 439.4 | 0.000148981 | 439.4 | 5.48155e-05
439.5 | 0.00015977 | 439.5 | 7.44907e-05 | 439.5 | 0.00010354
439.6 | 0.000271609 | 439.6 | 7.44907e-05 | 439.6 | 6.69968e-05
439.7 | 0.000151781 | 439.7 | 0.000111736 | 439.7 | 6.69968e-05
439.8 | 9.5862e-05 | 439.8 | 8.93888e-05 | 439.8 | 7.9178e-05
439.9 | 0.000143793 | 439.9 | 8.19397e-05 | 439.9 | 0.000109631
440 | 0.000119827 | 440 | 4.46944e-05 | 440 | 0.00010354
440.1 | 0.000183735 | 440.1 | 7.44907e-05 | 440.1 | 6.09062e-05
440.2 | 0.000183735 | 440.2 | 8.19397e-05 | 440.2 | 7.30874e-05
440.3 | 0.000175747 | 440.3 | 0.000134083 | 440.3 | 0.000127903
440.4 | 0.000167758 | 440.4 | 8.19397e-05 | 440.4 | 0.000133994
440.5 | 0.00015977 | 440.5 | 0.000104287 | 440.5 | 7.9178e-05
440.6 | 0.000199712 | 440.6 | 8.93888e-05 | 440.6 | 0.000127903
440.7 | 0.000215689 | 440.7 | 0.000104287 | 440.7 | 9.74499e-05
440.8 | 0.00015977 | 440.8 | 8.19397e-05 | 440.8 | 0.000121812
440.9 | 0.000223678 | 440.9 | 5.21435e-05 | 440.9 | 6.09062e-05
441 | 0.000279597 | 441 | 6.70416e-05 | 441 | 9.13592e-05
441.1 | 0.000199712 | 441.1 | 9.68379e-05 | 441.1 | 4.87249e-05
441.2 | 0.000151781 | 441.2 | 0.000104287 | 441.2 | 5.48155e-05
441.3 | 0.000111839 | 441.3 | 6.70416e-05 | 441.3 | 4.26343e-05
441.4 | 0.000239655 | 441.4 | 6.70416e-05 | 441.4 | 0.000158356
441.5 | 0.000191724 | 441.5 | 7.44907e-05 | 441.5 | 9.13592e-05
441.6 | 0.00010385 | 441.6 | 0.000119185 | 441.6 | 9.74499e-05
441.7 | 0.000175747 | 441.7 | 8.93888e-05 | 441.7 | 0.000133994
441.8 | 0.000111839 | 441.8 | 0.000111736 | 441.8 | 6.69968e-05
441.9 | 0.00015977 | 441.9 | 6.70416e-05 | 441.9 | 0.000109631
442 | 0.00015977 | 442 | 6.70416e-05 | 442 | 5.48155e-05
442.1 | 0.000199712 | 442.1 | 0.000104287 | 442.1 | 6.09062e-05
442.2 | 0.000199712 | 442.2 | 5.21435e-05 | 442.2 | 6.09062e-05
442.3 | 0.000175747 | 442.3 | 8.93888e-05 | 442.3 | 9.74499e-05
442.4 | 0.000207701 | 442.4 | 7.44907e-05 | 442.4 | 8.52686e-05
442.5 | 0.000167758 | 442.5 | 8.19397e-05 | 442.5 | 7.30874e-05
442.6 | 0.000215689 | 442.6 | 5.95925e-05 | 442.6 | 9.13592e-05
442.7 | 0.000183735 | 442.7 | 5.21435e-05 | 442.7 | 9.74499e-05
442.8 | 0.000127816 | 442.8 | 5.95925e-05 | 442.8 | 9.13592e-05
442.9 | 0.000183735 | 442.9 | 6.70416e-05 | 442.9 | 9.13592e-05
443 | 0.000183735 | 443 | 0.000126634 | 443 | 0.00010354
443.1 | 0.000167758 | 443.1 | 0.000119185 | 443.1 | 4.26343e-05
443.2 | 0.000175747 | 443.2 | 8.93888e-05 | 443.2 | 6.69968e-05
443.3 | 0.000175747 | 443.3 | 0.000111736 | 443.3 | 6.09062e-05
443.4 | 0.000151781 | 443.4 | 5.95925e-05 | 443.4 | 6.69968e-05
443.5 | 0.000175747 | 443.5 | 5.95925e-05 | 443.5 | 9.13592e-05
443.6 | 0.000151781 | 443.6 | 0.000119185 | 443.6 | 5.48155e-05
443.7 | 0.00015977 | 443.7 | 9.68379e-05 | 443.7 | 7.9178e-05
443.8 | 0.00015977 | 443.8 | 5.21435e-05 | 443.8 | 8.52686e-05
443.9 | 0.000151781 | 443.9 | 8.19397e-05 | 443.9 | 6.09062e-05
444 | 0.000215689 | 444 | 5.95925e-05 | 444 | 0.000115722
444.1 | 0.000175747 | 444.1 | 4.46944e-05 | 444.1 | 6.09062e-05
444.2 | 0.000199712 | 444.2 | 0.000104287 | 444.2 | 6.69968e-05
444.3 | 0.000191724 | 444.3 | 8.93888e-05 | 444.3 | 0.000115722
444.4 | 0.000223678 | 444.4 | 9.68379e-05 | 444.4 | 9.13592e-05
444.5 | 0.000135804 | 444.5 | 0.000148981 | 444.5 | 5.48155e-05
444.6 | 0.000183735 | 444.6 | 9.68379e-05 | 444.6 | 0.000115722
444.7 | 0.000183735 | 444.7 | 0.00015643 | 444.7 | 8.52686e-05
444.8 | 0.000191724 | 444.8 | 8.19397e-05 | 444.8 | 7.9178e-05
444.9 | 0.000143793 | 444.9 | 8.19397e-05 | 444.9 | 8.52686e-05
445 | 0.000199712 | 445 | 8.19397e-05 | 445 | 9.74499e-05
445.1 | 0.000151781 | 445.1 | 8.19397e-05 | 445.1 | 0.00010354
445.2 | 0.000199712 | 445.2 | 7.44907e-05 | 445.2 | 6.69968e-05
445.3 | 8.78735e-05 | 445.3 | 9.68379e-05 | 445.3 | 6.69968e-05
445.4 | 0.000135804 | 445.4 | 8.93888e-05 | 445.4 | 7.30874e-05
445.5 | 0.000183735 | 445.5 | 6.70416e-05 | 445.5 | 8.52686e-05
445.6 | 0.00010385 | 445.6 | 8.93888e-05 | 445.6 | 0.000121812
445.7 | 0.000167758 | 445.7 | 0.000119185 | 445.7 | 7.9178e-05
445.8 | 0.000127816 | 445.8 | 6.70416e-05 | 445.8 | 9.13592e-05
445.9 | 0.000151781 | 445.9 | 5.21435e-05 | 445.9 | 6.09062e-05
446 | 0.000119827 | 446 | 7.44907e-05 | 446 | 2.43625e-05
446.1 | 0.000135804 | 446.1 | 0.000111736 | 446.1 | 8.52686e-05
446.2 | 0.000135804 | 446.2 | 8.93888e-05 | 446.2 | 0.00010354
446.3 | 0.000135804 | 446.3 | 5.95925e-05 | 446.3 | 0.000109631
446.4 | 0.000207701 | 446.4 | 0.000111736 | 446.4 | 9.13592e-05
446.5 | 0.000207701 | 446.5 | 5.95925e-05 | 446.5 | 0.000127903
446.6 | 0.000199712 | 446.6 | 9.68379e-05 | 446.6 | 7.9178e-05
446.7 | 0.00015977 | 446.7 | 8.93888e-05 | 446.7 | 7.9178e-05
446.8 | 0.000223678 | 446.8 | 5.21435e-05 | 446.8 | 0.000121812
446.9 | 0.000183735 | 446.9 | 0.000141532 | 446.9 | 7.9178e-05
447 | 0.000151781 | 447 | 8.19397e-05 | 447 | 7.30874e-05
447.1 | 0.000175747 | 447.1 | 8.19397e-05 | 447.1 | 7.30874e-05
447.2 | 0.000119827 | 447.2 | 8.19397e-05 | 447.2 | 6.69968e-05
447.3 | 0.000215689 | 447.3 | 9.68379e-05 | 447.3 | 7.30874e-05
447.4 | 0.000151781 | 447.4 | 4.46944e-05 | 447.4 | 7.9178e-05
447.5 | 0.000143793 | 447.5 | 7.44907e-05 | 447.5 | 4.87249e-05
447.6 | 0.000175747 | 447.6 | 8.93888e-05 | 447.6 | 4.87249e-05
447.7 | 0.000175747 | 447.7 | 7.44907e-05 | 447.7 | 7.9178e-05
447.8 | 0.000223678 | 447.8 | 0.000119185 | 447.8 | 6.09062e-05
447.9 | 0.000135804 | 447.9 | 0.000104287 | 447.9 | 7.30874e-05
448 | 0.000207701 | 448 | 6.70416e-05 | 448 | 0.000109631
448.1 | 0.000191724 | 448.1 | 0.000141532 | 448.1 | 0.000121812
448.2 | 0.00015977 | 448.2 | 5.21435e-05 | 448.2 | 7.30874e-05
448.3 | 0.000199712 | 448.3 | 8.19397e-05 | 448.3 | 0.000115722
448.4 | 0.000199712 | 448.4 | 6.70416e-05 | 448.4 | 0.00010354
448.5 | 0.000191724 | 448.5 | 2.97963e-05 | 448.5 | 0.00010354
448.6 | 0.000127816 | 448.6 | 0.000104287 | 448.6 | 6.09062e-05
448.7 | 0.000151781 | 448.7 | 9.68379e-05 | 448.7 | 0.000109631
448.8 | 0.00015977 | 448.8 | 8.93888e-05 | 448.8 | 8.52686e-05
448.9 | 0.000215689 | 448.9 | 8.93888e-05 | 448.9 | 9.13592e-05
449 | 0.000183735 | 449 | 8.19397e-05 | 449 | 9.74499e-05
449.1 | 0.000239655 | 449.1 | 8.93888e-05 | 449.1 | 0.000109631
449.2 | 0.00015977 | 449.2 | 8.19397e-05 | 449.2 | 5.48155e-05
449.3 | 0.000151781 | 449.3 | 0.000119185 | 449.3 | 8.52686e-05
449.4 | 0.000175747 | 449.4 | 4.46944e-05 | 449.4 | 9.74499e-05
449.5 | 0.000183735 | 449.5 | 3.72453e-05 | 449.5 | 9.13592e-05
449.6 | 0.000151781 | 449.6 | 6.70416e-05 | 449.6 | 8.52686e-05
449.7 | 0.000135804 | 449.7 | 0.000104287 | 449.7 | 6.69968e-05
449.8 | 0.000183735 | 449.8 | 6.70416e-05 | 449.8 | 0.00010354
449.9 | 0.000111839 | 449.9 | 5.95925e-05 | 449.9 | 7.9178e-05
450 | 0.000111839 | 450 | 5.95925e-05 | 450 | 0.000121812
450.1 | 0.000135804 | 450.1 | 7.44907e-05 | 450.1 | 0.000140084
450.2 | 0.000223678 | 450.2 | 8.93888e-05 | 450.2 | 9.74499e-05
450.3 | 0.000223678 | 450.3 | 6.70416e-05 | 450.3 | 7.9178e-05
450.4 | 0.000167758 | 450.4 | 7.44907e-05 | 450.4 | 4.26343e-05
450.5 | 0.000175747 | 450.5 | 7.44907e-05 | 450.5 | 4.26343e-05
450.6 | 0.000127816 | 450.6 | 5.95925e-05 | 450.6 | 0.000109631
450.7 | 0.000167758 | 450.7 | 5.95925e-05 | 450.7 | 0.00010354
450.8 | 0.000135804 | 450.8 | 0.000119185 | 450.8 | 7.9178e-05
450.9 | 0.000167758 | 450.9 | 6.70416e-05 | 450.9 | 0.00010354
451 | 0.000175747 | 451 | 8.93888e-05 | 451 | 9.13592e-05
451.1 | 0.000175747 | 451.1 | 8.93888e-05 | 451.1 | 0.00010354
451.2 | 0.000279597 | 451.2 | 4.46944e-05 | 451.2 | 9.13592e-05
451.3 | 0.000183735 | 451.3 | 8.93888e-05 | 451.3 | 9.74499e-05
451.4 | 0.000167758 | 451.4 | 5.21435e-05 | 451.4 | 7.30874e-05
451.5 | 0.00015977 | 451.5 | 8.93888e-05 | 451.5 | 6.69968e-05
451.6 | 0.000175747 | 451.6 | 6.70416e-05 | 451.6 | 0.00010354
451.7 | 0.000151781 | 451.7 | 5.21435e-05 | 451.7 | 0.000109631
451.8 | 0.000183735 | 451.8 | 9.68379e-05 | 451.8 | 8.52686e-05
451.9 | 0.000151781 | 451.9 | 9.68379e-05 | 451.9 | 4.26343e-05
452 | 0.00015977 | 452 | 8.93888e-05 | 452 | 5.48155e-05
452.1 | 0.000127816 | 452.1 | 8.19397e-05 | 452.1 | 6.69968e-05
452.2 | 0.000135804 | 452.2 | 9.68379e-05 | 452.2 | 6.09062e-05
452.3 | 0.000143793 | 452.3 | 8.93888e-05 | 452.3 | 6.69968e-05
452.4 | 0.000199712 | 452.4 | 5.95925e-05 | 452.4 | 7.30874e-05
452.5 | 0.00015977 | 452.5 | 7.44907e-05 | 452.5 | 6.09062e-05
452.6 | 0.00015977 | 452.6 | 6.70416e-05 | 452.6 | 7.9178e-05
452.7 | 0.000223678 | 452.7 | 8.19397e-05 | 452.7 | 4.26343e-05
452.8 | 0.000183735 | 452.8 | 5.95925e-05 | 452.8 | 7.9178e-05
452.9 | 0.000135804 | 452.9 | 7.44907e-05 | 452.9 | 0.000109631
453 | 0.000199712 | 453 | 8.93888e-05 | 453 | 6.09062e-05
453.1 | 0.000183735 | 453.1 | 0.000104287 | 453.1 | 0.000127903
453.2 | 0.000143793 | 453.2 | 3.72453e-05 | 453.2 | 7.30874e-05
453.3 | 0.000135804 | 453.3 | 6.70416e-05 | 453.3 | 9.74499e-05
453.4 | 0.000127816 | 453.4 | 6.70416e-05 | 453.4 | 4.87249e-05
453.5 | 0.00015977 | 453.5 | 7.44907e-05 | 453.5 | 9.74499e-05
453.6 | 0.000175747 | 453.6 | 8.19397e-05 | 453.6 | 0.000109631
453.7 | 0.000127816 | 453.7 | 5.21435e-05 | 453.7 | 0.000115722
453.8 | 0.000167758 | 453.8 | 6.70416e-05 | 453.8 | 7.9178e-05
453.9 | 0.000175747 | 453.9 | 6.70416e-05 | 453.9 | 4.87249e-05
454 | 0.000207701 | 454 | 9.68379e-05 | 454 | 9.13592e-05
454.1 | 0.000143793 | 454.1 | 3.72453e-05 | 454.1 | 8.52686e-05
454.2 | 0.000199712 | 454.2 | 5.95925e-05 | 454.2 | 7.30874e-05
454.3 | 0.000175747 | 454.3 | 5.95925e-05 | 454.3 | 9.13592e-05
454.4 | 0.000215689 | 454.4 | 8.19397e-05 | 454.4 | 0.000146175
454.5 | 0.000151781 | 454.5 | 0.000111736 | 454.5 | 9.13592e-05
454.6 | 0.000191724 | 454.6 | 4.46944e-05 | 454.6 | 9.74499e-05
454.7 | 0.000167758 | 454.7 | 5.95925e-05 | 454.7 | 7.30874e-05
454.8 | 0.000151781 | 454.8 | 8.93888e-05 | 454.8 | 0.000121812
454.9 | 0.00015977 | 454.9 | 8.19397e-05 | 454.9 | 8.52686e-05
455 | 0.000207701 | 455 | 8.93888e-05 | 455 | 3.65437e-05
455.1 | 0.000223678 | 455.1 | 2.97963e-05 | 455.1 | 6.09062e-05
455.2 | 0.000175747 | 455.2 | 5.21435e-05 | 455.2 | 7.30874e-05
455.3 | 0.000183735 | 455.3 | 9.68379e-05 | 455.3 | 7.30874e-05
455.4 | 0.000127816 | 455.4 | 5.21435e-05 | 455.4 | 7.30874e-05
455.5 | 0.000207701 | 455.5 | 7.44907e-05 | 455.5 | 7.9178e-05
455.6 | 0.00015977 | 455.6 | 0.000104287 | 455.6 | 6.09062e-05
455.7 | 0.000199712 | 455.7 | 7.44907e-05 | 455.7 | 7.30874e-05
455.8 | 0.000119827 | 455.8 | 5.95925e-05 | 455.8 | 7.30874e-05
455.9 | 0.000199712 | 455.9 | 0.000104287 | 455.9 | 5.48155e-05
456 | 0.00015977 | 456 | 9.68379e-05 | 456 | 6.69968e-05
456.1 | 0.000135804 | 456.1 | 4.46944e-05 | 456.1 | 5.48155e-05
456.2 | 0.000239655 | 456.2 | 8.93888e-05 | 456.2 | 9.74499e-05
456.3 | 0.000143793 | 456.3 | 7.44907e-05 | 456.3 | 0.000115722
456.4 | 0.000231666 | 456.4 | 6.70416e-05 | 456.4 | 0.00010354
456.5 | 0.000135804 | 456.5 | 7.44907e-05 | 456.5 | 4.87249e-05
456.6 | 0.000247643 | 456.6 | 4.46944e-05 | 456.6 | 9.74499e-05
456.7 | 0.000207701 | 456.7 | 8.19397e-05 | 456.7 | 6.09062e-05
456.8 | 0.000135804 | 456.8 | 0.000119185 | 456.8 | 8.52686e-05
456.9 | 0.000215689 | 456.9 | 8.19397e-05 | 456.9 | 6.09062e-05
457 | 0.000231666 | 457 | 9.68379e-05 | 457 | 0.00010354
457.1 | 0.000119827 | 457.1 | 8.19397e-05 | 457.1 | 8.52686e-05
457.2 | 0.000183735 | 457.2 | 0.000126634 | 457.2 | 8.52686e-05
457.3 | 9.5862e-05 | 457.3 | 0.000134083 | 457.3 | 9.13592e-05
457.4 | 0.000239655 | 457.4 | 0.000119185 | 457.4 | 8.52686e-05
457.5 | 0.000175747 | 457.5 | 7.44907e-05 | 457.5 | 7.30874e-05
457.6 | 0.000175747 | 457.6 | 7.44907e-05 | 457.6 | 0.00010354
457.7 | 0.000207701 | 457.7 | 6.70416e-05 | 457.7 | 6.09062e-05
457.8 | 0.000191724 | 457.8 | 4.46944e-05 | 457.8 | 0.000109631
457.9 | 0.000223678 | 457.9 | 6.70416e-05 | 457.9 | 7.9178e-05
458 | 0.00015977 | 458 | 0.000104287 | 458 | 9.13592e-05
458.1 | 0.00015977 | 458.1 | 3.72453e-05 | 458.1 | 6.69968e-05
458.2 | 0.000223678 | 458.2 | 5.21435e-05 | 458.2 | 5.48155e-05
458.3 | 0.00015977 | 458.3 | 5.95925e-05 | 458.3 | 6.69968e-05
458.4 | 0.000127816 | 458.4 | 6.70416e-05 | 458.4 | 6.09062e-05
458.5 | 0.000191724 | 458.5 | 5.21435e-05 | 458.5 | 9.13592e-05
458.6 | 0.000183735 | 458.6 | 6.70416e-05 | 458.6 | 0.000121812
458.7 | 0.000143793 | 458.7 | 8.19397e-05 | 458.7 | 0.000121812
458.8 | 0.000135804 | 458.8 | 6.70416e-05 | 458.8 | 0.000109631
458.9 | 0.00010385 | 458.9 | 4.46944e-05 | 458.9 | 5.48155e-05
459 | 0.000167758 | 459 | 8.93888e-05 | 459 | 9.13592e-05
459.1 | 0.000119827 | 459.1 | 8.93888e-05 | 459.1 | 9.13592e-05
459.2 | 0.000231666 | 459.2 | 9.68379e-05 | 459.2 | 0.000115722
459.3 | 0.00015977 | 459.3 | 5.95925e-05 | 459.3 | 6.69968e-05
459.4 | 0.000191724 | 459.4 | 9.68379e-05 | 459.4 | 0.000127903
459.5 | 0.000191724 | 459.5 | 5.95925e-05 | 459.5 | 8.52686e-05
459.6 | 0.000175747 | 459.6 | 8.19397e-05 | 459.6 | 8.52686e-05
459.7 | 0.000167758 | 459.7 | 8.93888e-05 | 459.7 | 0.00010354
459.8 | 0.000151781 | 459.8 | 4.46944e-05 | 459.8 | 9.13592e-05
459.9 | 0.000143793 | 459.9 | 8.93888e-05 | 459.9 | 9.74499e-05
460 | 0.00026362 | 460 | 9.68379e-05 | 460 | 0.00010354
460.1 | 0.000239655 | 460.1 | 5.21435e-05 | 460.1 | 8.52686e-05
460.2 | 0.000199712 | 460.2 | 6.70416e-05 | 460.2 | 7.30874e-05
460.3 | 0.000119827 | 460.3 | 2.97963e-05 | 460.3 | 9.74499e-05
460.4 | 9.5862e-05 | 460.4 | 9.68379e-05 | 460.4 | 7.9178e-05
460.5 | 0.000191724 | 460.5 | 7.44907e-05 | 460.5 | 5.48155e-05
460.6 | 7.9885e-05 | 460.6 | 9.68379e-05 | 460.6 | 0.000109631
460.7 | 0.000191724 | 460.7 | 8.93888e-05 | 460.7 | 6.69968e-05
460.8 | 0.000119827 | 460.8 | 8.19397e-05 | 460.8 | 6.09062e-05
460.9 | 0.000151781 | 460.9 | 8.93888e-05 | 460.9 | 0.00010354
461 | 0.000175747 | 461 | 8.19397e-05 | 461 | 6.69968e-05
461.1 | 9.5862e-05 | 461.1 | 8.19397e-05 | 461.1 | 6.69968e-05
461.2 | 0.000191724 | 461.2 | 8.19397e-05 | 461.2 | 4.87249e-05
461.3 | 0.00015977 | 461.3 | 6.70416e-05 | 461.3 | 0.00010354
461.4 | 0.000151781 | 461.4 | 8.19397e-05 | 461.4 | 5.48155e-05
461.5 | 0.000207701 | 461.5 | 0.000104287 | 461.5 | 8.52686e-05
461.6 | 0.000167758 | 461.6 | 7.44907e-05 | 461.6 | 6.69968e-05
461.7 | 0.000167758 | 461.7 | 0.000111736 | 461.7 | 0.000121812
461.8 | 0.000151781 | 461.8 | 2.97963e-05 | 461.8 | 7.9178e-05
461.9 | 0.000191724 | 461.9 | 6.70416e-05 | 461.9 | 0.000109631
462 | 0.000207701 | 462 | 9.68379e-05 | 462 | 7.30874e-05
462.1 | 0.00015977 | 462.1 | 7.44907e-05 | 462.1 | 8.52686e-05
462.2 | 0.000191724 | 462.2 | 8.93888e-05 | 462.2 | 8.52686e-05
462.3 | 0.000111839 | 462.3 | 0.000104287 | 462.3 | 9.13592e-05
462.4 | 0.000183735 | 462.4 | 6.70416e-05 | 462.4 | 7.9178e-05
462.5 | 0.000151781 | 462.5 | 7.44907e-05 | 462.5 | 7.9178e-05
462.6 | 0.00015977 | 462.6 | 4.46944e-05 | 462.6 | 0.000133994
462.7 | 8.78735e-05 | 462.7 | 7.44907e-05 | 462.7 | 9.13592e-05
462.8 | 0.000127816 | 462.8 | 7.44907e-05 | 462.8 | 5.48155e-05
462.9 | 0.000199712 | 462.9 | 5.95925e-05 | 462.9 | 8.52686e-05
463 | 0.000199712 | 463 | 5.95925e-05 | 463 | 9.74499e-05
463.1 | 0.000151781 | 463.1 | 7.44907e-05 | 463.1 | 6.69968e-05
463.2 | 0.000167758 | 463.2 | 0.000111736 | 463.2 | 9.13592e-05
463.3 | 0.000175747 | 463.3 | 8.93888e-05 | 463.3 | 6.69968e-05
463.4 | 0.00015977 | 463.4 | 2.97963e-05 | 463.4 | 0.00010354
463.5 | 0.000167758 | 463.5 | 0.000134083 | 463.5 | 9.13592e-05
463.6 | 0.000167758 | 463.6 | 5.95925e-05 | 463.6 | 0.000109631
463.7 | 0.000143793 | 463.7 | 8.93888e-05 | 463.7 | 7.30874e-05
463.8 | 0.000151781 | 463.8 | 7.44907e-05 | 463.8 | 7.9178e-05
463.9 | 0.000199712 | 463.9 | 0.000104287 | 463.9 | 5.48155e-05
464 | 0.000143793 | 464 | 0.000104287 | 464 | 6.09062e-05
464.1 | 0.000151781 | 464.1 | 5.95925e-05 | 464.1 | 0.000121812
464.2 | 0.000119827 | 464.2 | 9.68379e-05 | 464.2 | 9.13592e-05
464.3 | 0.000175747 | 464.3 | 5.21435e-05 | 464.3 | 0.00010354
464.4 | 0.00015977 | 464.4 | 9.68379e-05 | 464.4 | 6.09062e-05
464.5 | 0.000167758 | 464.5 | 0.000126634 | 464.5 | 0.000109631
464.6 | 0.000199712 | 464.6 | 5.21435e-05 | 464.6 | 7.30874e-05
464.7 | 0.000199712 | 464.7 | 4.46944e-05 | 464.7 | 6.69968e-05
464.8 | 0.000111839 | 464.8 | 8.19397e-05 | 464.8 | 9.13592e-05
464.9 | 0.000183735 | 464.9 | 5.95925e-05 | 464.9 | 7.9178e-05
465 | 0.00010385 | 465 | 0.000111736 | 465 | 9.13592e-05
465.1 | 0.000143793 | 465.1 | 5.21435e-05 | 465.1 | 7.9178e-05
465.2 | 0.000199712 | 465.2 | 5.95925e-05 | 465.2 | 9.74499e-05
465.3 | 0.000167758 | 465.3 | 6.70416e-05 | 465.3 | 8.52686e-05
465.4 | 0.000151781 | 465.4 | 8.93888e-05 | 465.4 | 7.9178e-05
465.5 | 0.00015977 | 465.5 | 8.19397e-05 | 465.5 | 7.9178e-05
465.6 | 0.00010385 | 465.6 | 3.72453e-05 | 465.6 | 0.000109631
465.7 | 0.000167758 | 465.7 | 5.95925e-05 | 465.7 | 6.09062e-05
465.8 | 0.000143793 | 465.8 | 8.93888e-05 | 465.8 | 9.74499e-05
465.9 | 0.000135804 | 465.9 | 8.19397e-05 | 465.9 | 6.69968e-05
466 | 0.000207701 | 466 | 7.44907e-05 | 466 | 7.9178e-05
466.1 | 0.000175747 | 466.1 | 8.93888e-05 | 466.1 | 0.000127903
466.2 | 0.000223678 | 466.2 | 5.21435e-05 | 466.2 | 8.52686e-05
466.3 | 0.000191724 | 466.3 | 5.95925e-05 | 466.3 | 9.74499e-05
466.4 | 0.000151781 | 466.4 | 0.000111736 | 466.4 | 0.000115722
466.5 | 0.000151781 | 466.5 | 6.70416e-05 | 466.5 | 6.69968e-05
466.6 | 0.00015977 | 466.6 | 7.44907e-05 | 466.6 | 9.74499e-05
466.7 | 0.000127816 | 466.7 | 4.46944e-05 | 466.7 | 0.000115722
466.8 | 0.000183735 | 466.8 | 8.19397e-05 | 466.8 | 7.30874e-05
466.9 | 0.000111839 | 466.9 | 5.95925e-05 | 466.9 | 3.04531e-05
467 | 0.00015977 | 467 | 9.68379e-05 | 467 | 7.9178e-05
467.1 | 0.00015977 | 467.1 | 7.44907e-05 | 467.1 | 9.13592e-05
467.2 | 0.000223678 | 467.2 | 9.68379e-05 | 467.2 | 4.26343e-05
467.3 | 0.00010385 | 467.3 | 0.000104287 | 467.3 | 6.09062e-05
467.4 | 0.000167758 | 467.4 | 9.68379e-05 | 467.4 | 8.52686e-05
467.5 | 8.78735e-05 | 467.5 | 5.95925e-05 | 467.5 | 6.09062e-05
467.6 | 0.000167758 | 467.6 | 7.44907e-05 | 467.6 | 9.74499e-05
467.7 | 0.00015977 | 467.7 | 8.19397e-05 | 467.7 | 9.13592e-05
467.8 | 0.000191724 | 467.8 | 0.000111736 | 467.8 | 6.09062e-05
467.9 | 0.000167758 | 467.9 | 7.44907e-05 | 467.9 | 7.9178e-05
468 | 0.000191724 | 468 | 5.95925e-05 | 468 | 8.52686e-05
468.1 | 0.000167758 | 468.1 | 0.000134083 | 468.1 | 7.9178e-05
468.2 | 0.000175747 | 468.2 | 9.68379e-05 | 468.2 | 3.65437e-05
468.3 | 0.000183735 | 468.3 | 0.000119185 | 468.3 | 3.65437e-05
468.4 | 9.5862e-05 | 468.4 | 8.93888e-05 | 468.4 | 7.9178e-05
468.5 | 0.000167758 | 468.5 | 8.19397e-05 | 468.5 | 8.52686e-05
468.6 | 8.78735e-05 | 468.6 | 5.95925e-05 | 468.6 | 5.48155e-05
468.7 | 0.000111839 | 468.7 | 4.46944e-05 | 468.7 | 6.09062e-05
468.8 | 0.00015977 | 468.8 | 3.72453e-05 | 468.8 | 6.09062e-05
468.9 | 0.000143793 | 468.9 | 6.70416e-05 | 468.9 | 4.26343e-05
469 | 0.000167758 | 469 | 4.46944e-05 | 469 | 9.74499e-05
469.1 | 0.000199712 | 469.1 | 8.93888e-05 | 469.1 | 8.52686e-05
469.2 | 0.000175747 | 469.2 | 5.95925e-05 | 469.2 | 7.9178e-05
469.3 | 0.000183735 | 469.3 | 5.21435e-05 | 469.3 | 7.30874e-05
469.4 | 0.000151781 | 469.4 | 3.72453e-05 | 469.4 | 6.69968e-05
469.5 | 0.000127816 | 469.5 | 5.95925e-05 | 469.5 | 4.26343e-05
469.6 | 0.00015977 | 469.6 | 7.44907e-05 | 469.6 | 6.69968e-05
469.7 | 0.000223678 | 469.7 | 6.70416e-05 | 469.7 | 8.52686e-05
469.8 | 0.000167758 | 469.8 | 4.46944e-05 | 469.8 | 9.13592e-05
469.9 | 0.000175747 | 469.9 | 4.46944e-05 | 469.9 | 9.74499e-05
470 | 0.00015977 | 470 | 0.000104287 | 470 | 6.69968e-05
470.1 | 0.000119827 | 470.1 | 8.19397e-05 | 470.1 | 5.48155e-05
470.2 | 0.000111839 | 470.2 | 5.21435e-05 | 470.2 | 6.69968e-05
470.3 | 0.000191724 | 470.3 | 5.95925e-05 | 470.3 | 6.69968e-05
470.4 | 0.000127816 | 470.4 | 6.70416e-05 | 470.4 | 0.000133994
470.5 | 0.000167758 | 470.5 | 5.21435e-05 | 470.5 | 9.74499e-05
470.6 | 0.000135804 | 470.6 | 9.68379e-05 | 470.6 | 6.09062e-05
470.7 | 0.000151781 | 470.7 | 7.44907e-05 | 470.7 | 7.9178e-05
470.8 | 0.000151781 | 470.8 | 7.44907e-05 | 470.8 | 4.26343e-05
470.9 | 0.000111839 | 470.9 | 4.46944e-05 | 470.9 | 6.09062e-05
471 | 5.59195e-05 | 471 | 6.70416e-05 | 471 | 5.48155e-05
471.1 | 0.000167758 | 471.1 | 0.000111736 | 471.1 | 9.74499e-05
471.2 | 0.00015977 | 471.2 | 8.19397e-05 | 471.2 | 9.13592e-05
471.3 | 0.00015977 | 471.3 | 7.44907e-05 | 471.3 | 6.69968e-05
471.4 | 0.000175747 | 471.4 | 3.72453e-05 | 471.4 | 5.48155e-05
471.5 | 7.9885e-05 | 471.5 | 0.000104287 | 471.5 | 7.30874e-05
471.6 | 0.000175747 | 471.6 | 6.70416e-05 | 471.6 | 3.65437e-05
471.7 | 0.000167758 | 471.7 | 4.46944e-05 | 471.7 | 6.69968e-05
471.8 | 0.000167758 | 471.8 | 8.19397e-05 | 471.8 | 7.30874e-05
471.9 | 0.000111839 | 471.9 | 9.68379e-05 | 471.9 | 4.26343e-05
472 | 0.00015977 | 472 | 3.72453e-05 | 472 | 6.09062e-05
472.1 | 0.000175747 | 472.1 | 7.44907e-05 | 472.1 | 7.30874e-05
472.2 | 0.000207701 | 472.2 | 4.46944e-05 | 472.2 | 8.52686e-05
472.3 | 0.000151781 | 472.3 | 1.48981e-05 | 472.3 | 6.09062e-05
472.4 | 0.000167758 | 472.4 | 7.44907e-05 | 472.4 | 6.09062e-05
472.5 | 0.000119827 | 472.5 | 5.95925e-05 | 472.5 | 6.09062e-05
472.6 | 0.000143793 | 472.6 | 7.44907e-05 | 472.6 | 9.74499e-05
472.7 | 0.000143793 | 472.7 | 9.68379e-05 | 472.7 | 7.9178e-05
472.8 | 0.000175747 | 472.8 | 8.19397e-05 | 472.8 | 4.87249e-05
472.9 | 0.000151781 | 472.9 | 7.44907e-05 | 472.9 | 0.000115722
473 | 0.00015977 | 473 | 7.44907e-05 | 473 | 8.52686e-05
473.1 | 0.000119827 | 473.1 | 8.19397e-05 | 473.1 | 6.69968e-05
473.2 | 0.000191724 | 473.2 | 3.72453e-05 | 473.2 | 9.13592e-05
473.3 | 0.000215689 | 473.3 | 8.19397e-05 | 473.3 | 0.00010354
473.4 | 0.00015977 | 473.4 | 8.19397e-05 | 473.4 | 6.69968e-05
473.5 | 0.000119827 | 473.5 | 0.000163879 | 473.5 | 6.69968e-05
473.6 | 0.000151781 | 473.6 | 0.000104287 | 473.6 | 6.09062e-05
473.7 | 0.00010385 | 473.7 | 6.70416e-05 | 473.7 | 9.74499e-05
473.8 | 0.000127816 | 473.8 | 4.46944e-05 | 473.8 | 7.9178e-05
473.9 | 0.000143793 | 473.9 | 7.44907e-05 | 473.9 | 9.74499e-05
474 | 0.000111839 | 474 | 6.70416e-05 | 474 | 4.26343e-05
474.1 | 0.00015977 | 474.1 | 5.21435e-05 | 474.1 | 5.48155e-05
474.2 | 0.000111839 | 474.2 | 5.95925e-05 | 474.2 | 6.09062e-05
474.3 | 0.000143793 | 474.3 | 7.44907e-05 | 474.3 | 8.52686e-05
474.4 | 0.000119827 | 474.4 | 8.93888e-05 | 474.4 | 7.9178e-05
474.5 | 0.00015977 | 474.5 | 3.72453e-05 | 474.5 | 9.13592e-05
474.6 | 0.000143793 | 474.6 | 9.68379e-05 | 474.6 | 4.26343e-05
474.7 | 0.000119827 | 474.7 | 9.68379e-05 | 474.7 | 6.09062e-05
474.8 | 0.000151781 | 474.8 | 4.46944e-05 | 474.8 | 9.74499e-05
474.9 | 0.000167758 | 474.9 | 0.000111736 | 474.9 | 6.69968e-05
475 | 0.000183735 | 475 | 8.19397e-05 | 475 | 8.52686e-05
475.1 | 0.000239655 | 475.1 | 3.72453e-05 | 475.1 | 6.09062e-05
475.2 | 0.000167758 | 475.2 | 5.21435e-05 | 475.2 | 9.74499e-05
475.3 | 0.00010385 | 475.3 | 6.70416e-05 | 475.3 | 8.52686e-05
475.4 | 0.000111839 | 475.4 | 7.44907e-05 | 475.4 | 7.30874e-05
475.5 | 0.000279597 | 475.5 | 5.95925e-05 | 475.5 | 9.13592e-05
475.6 | 0.00010385 | 475.6 | 9.68379e-05 | 475.6 | 0.00010354
475.7 | 0.000167758 | 475.7 | 0.000104287 | 475.7 | 4.26343e-05
475.8 | 0.000151781 | 475.8 | 5.95925e-05 | 475.8 | 9.74499e-05
475.9 | 0.000127816 | 475.9 | 5.21435e-05 | 475.9 | 4.87249e-05
476 | 0.000151781 | 476 | 2.97963e-05 | 476 | 6.69968e-05
476.1 | 0.000191724 | 476.1 | 8.93888e-05 | 476.1 | 7.9178e-05
476.2 | 0.000167758 | 476.2 | 7.44907e-05 | 476.2 | 6.09062e-05
476.3 | 0.000175747 | 476.3 | 5.21435e-05 | 476.3 | 8.52686e-05
476.4 | 0.00010385 | 476.4 | 5.21435e-05 | 476.4 | 8.52686e-05
476.5 | 0.000183735 | 476.5 | 8.19397e-05 | 476.5 | 0.000115722
476.6 | 0.000111839 | 476.6 | 8.93888e-05 | 476.6 | 7.30874e-05
476.7 | 0.000239655 | 476.7 | 8.19397e-05 | 476.7 | 8.52686e-05
476.8 | 0.000167758 | 476.8 | 3.72453e-05 | 476.8 | 9.74499e-05
476.9 | 0.00010385 | 476.9 | 5.95925e-05 | 476.9 | 7.30874e-05
477 | 9.5862e-05 | 477 | 0.000119185 | 477 | 9.74499e-05
477.1 | 0.00010385 | 477.1 | 2.97963e-05 | 477.1 | 0.000121812
477.2 | 0.000151781 | 477.2 | 0.000126634 | 477.2 | 4.87249e-05
477.3 | 0.000175747 | 477.3 | 0.000104287 | 477.3 | 7.30874e-05
477.4 | 0.000207701 | 477.4 | 5.95925e-05 | 477.4 | 3.65437e-05
477.5 | 7.9885e-05 | 477.5 | 8.19397e-05 | 477.5 | 6.69968e-05
477.6 | 0.000167758 | 477.6 | 6.70416e-05 | 477.6 | 3.04531e-05
477.7 | 0.000135804 | 477.7 | 5.95925e-05 | 477.7 | 7.9178e-05
477.8 | 0.00015977 | 477.8 | 4.46944e-05 | 477.8 | 5.48155e-05
477.9 | 0.000135804 | 477.9 | 8.93888e-05 | 477.9 | 6.69968e-05
478 | 0.000127816 | 478 | 5.95925e-05 | 478 | 5.48155e-05
478.1 | 0.000167758 | 478.1 | 9.68379e-05 | 478.1 | 4.26343e-05
478.2 | 0.000167758 | 478.2 | 6.70416e-05 | 478.2 | 9.74499e-05
478.3 | 0.00015977 | 478.3 | 4.46944e-05 | 478.3 | 6.69968e-05
478.4 | 0.000111839 | 478.4 | 3.72453e-05 | 478.4 | 6.69968e-05
478.5 | 0.000135804 | 478.5 | 5.21435e-05 | 478.5 | 8.52686e-05
478.6 | 0.00015977 | 478.6 | 5.21435e-05 | 478.6 | 0.000115722
478.7 | 0.000151781 | 478.7 | 5.21435e-05 | 478.7 | 6.09062e-05
478.8 | 0.000143793 | 478.8 | 5.21435e-05 | 478.8 | 7.30874e-05
478.9 | 0.000119827 | 478.9 | 8.19397e-05 | 478.9 | 9.74499e-05
479 | 0.000151781 | 479 | 7.44907e-05 | 479 | 0.00010354
479.1 | 0.000135804 | 479.1 | 4.46944e-05 | 479.1 | 8.52686e-05
479.2 | 0.000223678 | 479.2 | 4.46944e-05 | 479.2 | 7.30874e-05
479.3 | 7.9885e-05 | 479.3 | 8.19397e-05 | 479.3 | 7.30874e-05
479.4 | 0.000151781 | 479.4 | 5.95925e-05 | 479.4 | 6.69968e-05
479.5 | 0.00015977 | 479.5 | 5.95925e-05 | 479.5 | 6.69968e-05
479.6 | 0.00010385 | 479.6 | 9.68379e-05 | 479.6 | 5.48155e-05
479.7 | 0.000111839 | 479.7 | 5.95925e-05 | 479.7 | 8.52686e-05
479.8 | 0.000199712 | 479.8 | 0.000126634 | 479.8 | 6.09062e-05
479.9 | 0.000143793 | 479.9 | 7.44907e-05 | 479.9 | 0.000115722
480 | 0.00010385 | 480 | 3.72453e-05 | 480 | 7.9178e-05
480.1 | 0.000127816 | 480.1 | 0.000104287 | 480.1 | 6.09062e-05
480.2 | 0.000151781 | 480.2 | 7.44907e-05 | 480.2 | 7.30874e-05
480.3 | 0.000119827 | 480.3 | 4.46944e-05 | 480.3 | 8.52686e-05
480.4 | 0.000167758 | 480.4 | 5.95925e-05 | 480.4 | 0.00010354
480.5 | 0.000135804 | 480.5 | 5.21435e-05 | 480.5 | 5.48155e-05
480.6 | 0.000111839 | 480.6 | 6.70416e-05 | 480.6 | 4.26343e-05
480.7 | 0.000167758 | 480.7 | 3.72453e-05 | 480.7 | 6.69968e-05
480.8 | 0.000175747 | 480.8 | 8.93888e-05 | 480.8 | 6.09062e-05
480.9 | 0.000111839 | 480.9 | 6.70416e-05 | 480.9 | 7.9178e-05
481 | 0.000191724 | 481 | 8.19397e-05 | 481 | 7.30874e-05
481.1 | 0.000135804 | 481.1 | 8.93888e-05 | 481.1 | 7.9178e-05
481.2 | 0.000143793 | 481.2 | 3.72453e-05 | 481.2 | 9.74499e-05
481.3 | 0.000183735 | 481.3 | 5.21435e-05 | 481.3 | 6.09062e-05
481.4 | 0.000167758 | 481.4 | 9.68379e-05 | 481.4 | 8.52686e-05
481.5 | 0.000199712 | 481.5 | 6.70416e-05 | 481.5 | 7.30874e-05
481.6 | 0.000143793 | 481.6 | 8.19397e-05 | 481.6 | 0.000121812
481.7 | 0.000135804 | 481.7 | 6.70416e-05 | 481.7 | 0.00010354
481.8 | 0.000143793 | 481.8 | 9.68379e-05 | 481.8 | 8.52686e-05
481.9 | 0.00015977 | 481.9 | 3.72453e-05 | 481.9 | 6.69968e-05
482 | 0.00010385 | 482 | 6.70416e-05 | 482 | 7.30874e-05
482.1 | 0.000111839 | 482.1 | 1.48981e-05 | 482.1 | 6.69968e-05
482.2 | 0.000199712 | 482.2 | 9.68379e-05 | 482.2 | 0.000121812
482.3 | 0.00010385 | 482.3 | 5.95925e-05 | 482.3 | 7.30874e-05
482.4 | 0.000151781 | 482.4 | 7.44907e-05 | 482.4 | 9.13592e-05
482.5 | 0.000127816 | 482.5 | 7.44907e-05 | 482.5 | 7.9178e-05
482.6 | 8.78735e-05 | 482.6 | 6.70416e-05 | 482.6 | 4.26343e-05
482.7 | 0.000191724 | 482.7 | 7.44907e-05 | 482.7 | 0.000140084
482.8 | 0.000151781 | 482.8 | 4.46944e-05 | 482.8 | 4.26343e-05
482.9 | 0.000119827 | 482.9 | 9.68379e-05 | 482.9 | 6.69968e-05
483 | 0.00015977 | 483 | 5.95925e-05 | 483 | 7.30874e-05
483.1 | 0.000183735 | 483.1 | 8.19397e-05 | 483.1 | 0.00010354
483.2 | 0.000151781 | 483.2 | 9.68379e-05 | 483.2 | 7.9178e-05
483.3 | 0.000167758 | 483.3 | 6.70416e-05 | 483.3 | 9.13592e-05
483.4 | 0.000151781 | 483.4 | 5.21435e-05 | 483.4 | 8.52686e-05
483.5 | 0.00015977 | 483.5 | 5.21435e-05 | 483.5 | 0.000109631
483.6 | 0.000183735 | 483.6 | 6.70416e-05 | 483.6 | 0.000152265
483.7 | 0.000151781 | 483.7 | 5.21435e-05 | 483.7 | 4.87249e-05
483.8 | 0.000167758 | 483.8 | 5.21435e-05 | 483.8 | 7.30874e-05
483.9 | 0.000143793 | 483.9 | 3.72453e-05 | 483.9 | 8.52686e-05
484 | 0.000199712 | 484 | 4.46944e-05 | 484 | 8.52686e-05
484.1 | 0.000135804 | 484.1 | 5.95925e-05 | 484.1 | 7.9178e-05
484.2 | 0.000119827 | 484.2 | 5.95925e-05 | 484.2 | 0.00010354
484.3 | 0.00010385 | 484.3 | 3.72453e-05 | 484.3 | 5.48155e-05
484.4 | 0.000167758 | 484.4 | 2.97963e-05 | 484.4 | 6.69968e-05
484.5 | 0.000151781 | 484.5 | 0.000119185 | 484.5 | 7.30874e-05
484.6 | 0.000143793 | 484.6 | 8.19397e-05 | 484.6 | 7.30874e-05
484.7 | 0.000127816 | 484.7 | 7.44907e-05 | 484.7 | 0.000121812
484.8 | 0.00015977 | 484.8 | 8.93888e-05 | 484.8 | 7.30874e-05
484.9 | 0.000175747 | 484.9 | 5.21435e-05 | 484.9 | 0.00010354
485 | 0.000175747 | 485 | 4.46944e-05 | 485 | 6.09062e-05
485.1 | 0.000119827 | 485.1 | 4.46944e-05 | 485.1 | 5.48155e-05
485.2 | 0.000207701 | 485.2 | 5.95925e-05 | 485.2 | 4.26343e-05
485.3 | 0.00010385 | 485.3 | 5.95925e-05 | 485.3 | 5.48155e-05
485.4 | 9.5862e-05 | 485.4 | 7.44907e-05 | 485.4 | 6.09062e-05
485.5 | 0.000191724 | 485.5 | 0.000119185 | 485.5 | 5.48155e-05
485.6 | 0.000135804 | 485.6 | 8.93888e-05 | 485.6 | 4.26343e-05
485.7 | 0.00015977 | 485.7 | 0.000104287 | 485.7 | 9.74499e-05
485.8 | 0.000127816 | 485.8 | 6.70416e-05 | 485.8 | 9.13592e-05
485.9 | 0.000127816 | 485.9 | 7.44907e-05 | 485.9 | 5.48155e-05
486 | 0.000183735 | 486 | 6.70416e-05 | 486 | 8.52686e-05
486.1 | 0.000127816 | 486.1 | 8.93888e-05 | 486.1 | 7.30874e-05
486.2 | 0.000119827 | 486.2 | 5.95925e-05 | 486.2 | 5.48155e-05
486.3 | 0.000143793 | 486.3 | 8.19397e-05 | 486.3 | 5.48155e-05
486.4 | 0.000111839 | 486.4 | 4.46944e-05 | 486.4 | 6.69968e-05
486.5 | 0.000119827 | 486.5 | 5.21435e-05 | 486.5 | 5.48155e-05
486.6 | 0.000191724 | 486.6 | 4.46944e-05 | 486.6 | 5.48155e-05
486.7 | 0.00010385 | 486.7 | 4.46944e-05 | 486.7 | 7.30874e-05
486.8 | 0.000127816 | 486.8 | 8.93888e-05 | 486.8 | 7.9178e-05
486.9 | 0.000127816 | 486.9 | 7.44907e-05 | 486.9 | 4.87249e-05
487 | 8.78735e-05 | 487 | 7.44907e-05 | 487 | 5.48155e-05
487.1 | 0.000191724 | 487.1 | 5.21435e-05 | 487.1 | 6.09062e-05
487.2 | 0.000143793 | 487.2 | 5.21435e-05 | 487.2 | 6.69968e-05
487.3 | 0.000127816 | 487.3 | 7.44907e-05 | 487.3 | 9.13592e-05
487.4 | 0.000167758 | 487.4 | 6.70416e-05 | 487.4 | 0.000109631
487.5 | 0.000143793 | 487.5 | 5.21435e-05 | 487.5 | 3.65437e-05
487.6 | 0.000127816 | 487.6 | 5.95925e-05 | 487.6 | 5.48155e-05
487.7 | 0.000151781 | 487.7 | 4.46944e-05 | 487.7 | 8.52686e-05
487.8 | 0.000143793 | 487.8 | 8.93888e-05 | 487.8 | 6.69968e-05
487.9 | 0.000119827 | 487.9 | 7.44907e-05 | 487.9 | 4.26343e-05
488 | 0.00015977 | 488 | 5.95925e-05 | 488 | 7.30874e-05
488.1 | 0.000167758 | 488.1 | 6.70416e-05 | 488.1 | 8.52686e-05
488.2 | 0.000143793 | 488.2 | 5.21435e-05 | 488.2 | 8.52686e-05
488.3 | 0.000143793 | 488.3 | 7.44907e-05 | 488.3 | 7.9178e-05
488.4 | 0.00010385 | 488.4 | 2.97963e-05 | 488.4 | 6.09062e-05
488.5 | 0.000111839 | 488.5 | 0.000104287 | 488.5 | 3.04531e-05
488.6 | 0.000199712 | 488.6 | 6.70416e-05 | 488.6 | 4.87249e-05
488.7 | 0.000111839 | 488.7 | 5.21435e-05 | 488.7 | 6.09062e-05
488.8 | 0.000151781 | 488.8 | 5.95925e-05 | 488.8 | 9.74499e-05
488.9 | 0.000111839 | 488.9 | 3.72453e-05 | 488.9 | 5.48155e-05
489 | 0.000135804 | 489 | 4.46944e-05 | 489 | 6.09062e-05
489.1 | 0.000143793 | 489.1 | 6.70416e-05 | 489.1 | 6.69968e-05
489.2 | 0.00010385 | 489.2 | 7.44907e-05 | 489.2 | 8.52686e-05
489.3 | 0.000167758 | 489.3 | 5.95925e-05 | 489.3 | 5.48155e-05
489.4 | 0.000111839 | 489.4 | 5.21435e-05 | 489.4 | 0.00010354
489.5 | 0.000151781 | 489.5 | 3.72453e-05 | 489.5 | 0.00010354
489.6 | 0.000119827 | 489.6 | 5.95925e-05 | 489.6 | 6.69968e-05
489.7 | 0.000223678 | 489.7 | 7.44907e-05 | 489.7 | 7.30874e-05
489.8 | 0.000119827 | 489.8 | 5.21435e-05 | 489.8 | 7.30874e-05
489.9 | 0.000127816 | 489.9 | 6.70416e-05 | 489.9 | 9.13592e-05
490 | 0.000111839 | 490 | 8.19397e-05 | 490 | 5.48155e-05
490.1 | 0.000119827 | 490.1 | 5.95925e-05 | 490.1 | 7.9178e-05
490.2 | 0.000143793 | 490.2 | 0.000111736 | 490.2 | 2.43625e-05
490.3 | 0.00010385 | 490.3 | 0.000111736 | 490.3 | 8.52686e-05
490.4 | 0.00010385 | 490.4 | 6.70416e-05 | 490.4 | 3.65437e-05
490.5 | 0.000207701 | 490.5 | 4.46944e-05 | 490.5 | 5.48155e-05
490.6 | 0.000111839 | 490.6 | 5.21435e-05 | 490.6 | 7.30874e-05
490.7 | 0.00015977 | 490.7 | 0.000104287 | 490.7 | 9.13592e-05
490.8 | 0.000135804 | 490.8 | 2.97963e-05 | 490.8 | 8.52686e-05
490.9 | 0.000143793 | 490.9 | 7.44907e-05 | 490.9 | 4.26343e-05
491 | 0.00010385 | 491 | 6.70416e-05 | 491 | 9.13592e-05
491.1 | 0.000151781 | 491.1 | 7.44907e-05 | 491.1 | 8.52686e-05
491.2 | 0.00015977 | 491.2 | 7.44907e-05 | 491.2 | 9.13592e-05
491.3 | 0.00015977 | 491.3 | 8.19397e-05 | 491.3 | 7.9178e-05
491.4 | 0.000183735 | 491.4 | 5.95925e-05 | 491.4 | 9.74499e-05
491.5 | 0.00010385 | 491.5 | 5.21435e-05 | 491.5 | 8.52686e-05
491.6 | 7.18965e-05 | 491.6 | 6.70416e-05 | 491.6 | 8.52686e-05
491.7 | 0.000175747 | 491.7 | 0.000111736 | 491.7 | 6.69968e-05
491.8 | 0.000119827 | 491.8 | 5.21435e-05 | 491.8 | 8.52686e-05
491.9 | 0.00015977 | 491.9 | 5.21435e-05 | 491.9 | 6.69968e-05
492 | 9.5862e-05 | 492 | 6.70416e-05 | 492 | 4.87249e-05
492.1 | 0.000119827 | 492.1 | 5.21435e-05 | 492.1 | 8.52686e-05
492.2 | 0.00015977 | 492.2 | 0.000119185 | 492.2 | 6.69968e-05
492.3 | 7.9885e-05 | 492.3 | 7.44907e-05 | 492.3 | 6.09062e-05
492.4 | 0.000151781 | 492.4 | 9.68379e-05 | 492.4 | 3.65437e-05
492.5 | 0.00015977 | 492.5 | 9.68379e-05 | 492.5 | 7.30874e-05
492.6 | 0.00015977 | 492.6 | 0.000126634 | 492.6 | 4.87249e-05
492.7 | 7.9885e-05 | 492.7 | 5.95925e-05 | 492.7 | 6.69968e-05
492.8 | 0.000191724 | 492.8 | 8.19397e-05 | 492.8 | 5.48155e-05
492.9 | 9.5862e-05 | 492.9 | 5.95925e-05 | 492.9 | 0.00010354
493 | 0.000199712 | 493 | 6.70416e-05 | 493 | 6.69968e-05
493.1 | 0.000199712 | 493.1 | 9.68379e-05 | 493.1 | 9.13592e-05
493.2 | 0.000175747 | 493.2 | 8.93888e-05 | 493.2 | 5.48155e-05
493.3 | 0.000135804 | 493.3 | 6.70416e-05 | 493.3 | 6.09062e-05
493.4 | 0.000143793 | 493.4 | 1.48981e-05 | 493.4 | 6.09062e-05
493.5 | 0.000111839 | 493.5 | 7.44907e-05 | 493.5 | 8.52686e-05
493.6 | 0.000143793 | 493.6 | 4.46944e-05 | 493.6 | 5.48155e-05
493.7 | 0.00015977 | 493.7 | 9.68379e-05 | 493.7 | 5.48155e-05
493.8 | 0.000119827 | 493.8 | 0.000104287 | 493.8 | 7.30874e-05
493.9 | 0.000119827 | 493.9 | 9.68379e-05 | 493.9 | 7.9178e-05
494 | 0.000143793 | 494 | 6.70416e-05 | 494 | 6.69968e-05
494.1 | 0.000143793 | 494.1 | 7.44907e-05 | 494.1 | 9.13592e-05
494.2 | 0.00010385 | 494.2 | 0.000119185 | 494.2 | 7.9178e-05
494.3 | 0.000111839 | 494.3 | 0.000111736 | 494.3 | 7.9178e-05
494.4 | 0.000175747 | 494.4 | 4.46944e-05 | 494.4 | 9.74499e-05
494.5 | 0.000207701 | 494.5 | 5.95925e-05 | 494.5 | 6.69968e-05
494.6 | 0.000135804 | 494.6 | 6.70416e-05 | 494.6 | 0.000109631
494.7 | 9.5862e-05 | 494.7 | 6.70416e-05 | 494.7 | 8.52686e-05
494.8 | 0.000183735 | 494.8 | 5.95925e-05 | 494.8 | 5.48155e-05
494.9 | 0.000151781 | 494.9 | 5.95925e-05 | 494.9 | 0.000109631
495 | 0.000119827 | 495 | 3.72453e-05 | 495 | 0.000127903
495.1 | 0.000127816 | 495.1 | 3.72453e-05 | 495.1 | 7.30874e-05
495.2 | 0.000111839 | 495.2 | 5.21435e-05 | 495.2 | 9.74499e-05
495.3 | 0.000167758 | 495.3 | 5.21435e-05 | 495.3 | 9.13592e-05
495.4 | 0.000111839 | 495.4 | 5.21435e-05 | 495.4 | 7.30874e-05
495.5 | 0.000183735 | 495.5 | 6.70416e-05 | 495.5 | 0.000133994
495.6 | 0.00015977 | 495.6 | 8.19397e-05 | 495.6 | 7.9178e-05
495.7 | 0.000135804 | 495.7 | 8.19397e-05 | 495.7 | 0.00010354
495.8 | 0.000111839 | 495.8 | 9.68379e-05 | 495.8 | 9.74499e-05
495.9 | 0.00015977 | 495.9 | 2.97963e-05 | 495.9 | 7.30874e-05
496 | 0.00010385 | 496 | 6.70416e-05 | 496 | 5.48155e-05
496.1 | 0.000135804 | 496.1 | 7.44907e-05 | 496.1 | 7.30874e-05
496.2 | 0.000175747 | 496.2 | 6.70416e-05 | 496.2 | 7.30874e-05
496.3 | 7.9885e-05 | 496.3 | 8.19397e-05 | 496.3 | 7.30874e-05
496.4 | 0.000135804 | 496.4 | 6.70416e-05 | 496.4 | 6.09062e-05
496.5 | 0.000167758 | 496.5 | 4.46944e-05 | 496.5 | 6.69968e-05
496.6 | 0.000175747 | 496.6 | 5.95925e-05 | 496.6 | 8.52686e-05
496.7 | 0.000199712 | 496.7 | 5.95925e-05 | 496.7 | 4.26343e-05
496.8 | 0.000111839 | 496.8 | 2.97963e-05 | 496.8 | 7.30874e-05
496.9 | 0.000175747 | 496.9 | 7.44907e-05 | 496.9 | 9.13592e-05
497 | 0.00015977 | 497 | 9.68379e-05 | 497 | 5.48155e-05
497.1 | 0.000119827 | 497.1 | 8.93888e-05 | 497.1 | 4.26343e-05
497.2 | 0.000143793 | 497.2 | 5.95925e-05 | 497.2 | 7.30874e-05
497.3 | 0.000151781 | 497.3 | 6.70416e-05 | 497.3 | 7.9178e-05
497.4 | 0.000127816 | 497.4 | 7.44907e-05 | 497.4 | 5.48155e-05
497.5 | 0.000175747 | 497.5 | 8.93888e-05 | 497.5 | 0.000115722
497.6 | 0.000143793 | 497.6 | 7.44907e-05 | 497.6 | 6.69968e-05
497.7 | 0.00015977 | 497.7 | 5.95925e-05 | 497.7 | 4.87249e-05
497.8 | 0.000111839 | 497.8 | 6.70416e-05 | 497.8 | 9.74499e-05
497.9 | 0.000127816 | 497.9 | 4.46944e-05 | 497.9 | 8.52686e-05
498 | 0.000119827 | 498 | 5.95925e-05 | 498 | 3.04531e-05
498.1 | 0.000111839 | 498.1 | 8.19397e-05 | 498.1 | 8.52686e-05
498.2 | 0.000167758 | 498.2 | 5.21435e-05 | 498.2 | 0.00010354
498.3 | 0.00010385 | 498.3 | 9.68379e-05 | 498.3 | 6.09062e-05
498.4 | 0.000127816 | 498.4 | 5.21435e-05 | 498.4 | 7.9178e-05
498.5 | 0.000127816 | 498.5 | 8.19397e-05 | 498.5 | 6.69968e-05
498.6 | 0.000151781 | 498.6 | 5.21435e-05 | 498.6 | 4.87249e-05
498.7 | 0.000151781 | 498.7 | 6.70416e-05 | 498.7 | 9.13592e-05
498.8 | 0.000175747 | 498.8 | 5.21435e-05 | 498.8 | 8.52686e-05
498.9 | 0.000127816 | 498.9 | 7.44907e-05 | 498.9 | 9.13592e-05
499 | 0.000119827 | 499 | 6.70416e-05 | 499 | 6.69968e-05
499.1 | 0.000175747 | 499.1 | 5.21435e-05 | 499.1 | 6.09062e-05
499.2 | 7.9885e-05 | 499.2 | 0.000111736 | 499.2 | 3.65437e-05
499.3 | 0.000167758 | 499.3 | 6.70416e-05 | 499.3 | 7.9178e-05
499.4 | 0.000119827 | 499.4 | 0.000148981 | 499.4 | 9.74499e-05
499.5 | 0.000111839 | 499.5 | 5.95925e-05 | 499.5 | 5.48155e-05
499.6 | 0.000151781 | 499.6 | 2.97963e-05 | 499.6 | 4.26343e-05
499.7 | 0.000127816 | 499.7 | 5.95925e-05 | 499.7 | 5.48155e-05
499.8 | 0.000135804 | 499.8 | 2.97963e-05 | 499.8 | 9.74499e-05
499.9 | 0.00015977 | 499.9 | 5.21435e-05 | 499.9 | 6.69968e-05
500 | 9.5862e-05 | 500 | 5.95925e-05 | 500 | 8.52686e-05
500.1 | 7.9885e-05 | 500.1 | 8.93888e-05 | 500.1 | 9.74499e-05
500.2 | 0.000175747 | 500.2 | 4.46944e-05 | 500.2 | 0.000121812
500.3 | 0.000151781 | 500.3 | 5.21435e-05 | 500.3 | 7.9178e-05
500.4 | 0.000175747 | 500.4 | 5.21435e-05 | 500.4 | 5.48155e-05
500.5 | 6.3908e-05 | 500.5 | 5.95925e-05 | 500.5 | 8.52686e-05
500.6 | 0.000151781 | 500.6 | 5.95925e-05 | 500.6 | 8.52686e-05
500.7 | 0.000135804 | 500.7 | 4.46944e-05 | 500.7 | 9.13592e-05
500.8 | 0.000151781 | 500.8 | 4.46944e-05 | 500.8 | 4.87249e-05
500.9 | 0.000151781 | 500.9 | 0.000104287 | 500.9 | 4.87249e-05
501 | 9.5862e-05 | 501 | 0.000111736 | 501 | 6.69968e-05
501.1 | 0.000143793 | 501.1 | 5.21435e-05 | 501.1 | 6.69968e-05
501.2 | 0.000151781 | 501.2 | 2.97963e-05 | 501.2 | 4.26343e-05
501.3 | 0.000135804 | 501.3 | 5.95925e-05 | 501.3 | 7.30874e-05
501.4 | 0.000111839 | 501.4 | 6.70416e-05 | 501.4 | 9.74499e-05
501.5 | 0.000127816 | 501.5 | 8.19397e-05 | 501.5 | 4.26343e-05
501.6 | 0.000111839 | 501.6 | 6.70416e-05 | 501.6 | 4.87249e-05
501.7 | 0.00015977 | 501.7 | 5.21435e-05 | 501.7 | 7.9178e-05
501.8 | 9.5862e-05 | 501.8 | 2.23472e-05 | 501.8 | 6.09062e-05
501.9 | 0.000143793 | 501.9 | 5.95925e-05 | 501.9 | 6.09062e-05
502 | 0.00015977 | 502 | 9.68379e-05 | 502 | 4.87249e-05
502.1 | 0.000127816 | 502.1 | 8.19397e-05 | 502.1 | 3.65437e-05
502.2 | 0.000167758 | 502.2 | 8.93888e-05 | 502.2 | 6.69968e-05
502.3 | 0.000151781 | 502.3 | 8.19397e-05 | 502.3 | 8.52686e-05
502.4 | 0.000127816 | 502.4 | 9.68379e-05 | 502.4 | 5.48155e-05
502.5 | 7.18965e-05 | 502.5 | 4.46944e-05 | 502.5 | 5.48155e-05
502.6 | 0.000135804 | 502.6 | 8.93888e-05 | 502.6 | 9.74499e-05
502.7 | 0.000151781 | 502.7 | 5.95925e-05 | 502.7 | 7.9178e-05
502.8 | 0.000119827 | 502.8 | 6.70416e-05 | 502.8 | 4.87249e-05
502.9 | 0.00015977 | 502.9 | 5.95925e-05 | 502.9 | 6.69968e-05
503 | 0.00010385 | 503 | 3.72453e-05 | 503 | 8.52686e-05
503.1 | 0.000175747 | 503.1 | 5.95925e-05 | 503.1 | 4.87249e-05
503.2 | 0.000143793 | 503.2 | 5.21435e-05 | 503.2 | 7.9178e-05
503.3 | 0.000167758 | 503.3 | 5.21435e-05 | 503.3 | 6.69968e-05
503.4 | 7.9885e-05 | 503.4 | 6.70416e-05 | 503.4 | 0.000115722
503.5 | 0.000151781 | 503.5 | 3.72453e-05 | 503.5 | 9.13592e-05
503.6 | 7.9885e-05 | 503.6 | 0.000111736 | 503.6 | 9.13592e-05
503.7 | 0.000111839 | 503.7 | 0.000104287 | 503.7 | 7.30874e-05
503.8 | 0.000111839 | 503.8 | 5.21435e-05 | 503.8 | 9.74499e-05
503.9 | 0.00010385 | 503.9 | 5.95925e-05 | 503.9 | 9.74499e-05
504 | 0.000167758 | 504 | 5.95925e-05 | 504 | 6.69968e-05
504.1 | 0.000167758 | 504.1 | 5.21435e-05 | 504.1 | 6.09062e-05
504.2 | 0.000143793 | 504.2 | 5.21435e-05 | 504.2 | 0.000109631
504.3 | 7.9885e-05 | 504.3 | 5.95925e-05 | 504.3 | 9.13592e-05
504.4 | 0.000135804 | 504.4 | 2.23472e-05 | 504.4 | 9.13592e-05
504.5 | 0.000119827 | 504.5 | 3.72453e-05 | 504.5 | 8.52686e-05
504.6 | 0.000135804 | 504.6 | 2.23472e-05 | 504.6 | 9.74499e-05
504.7 | 0.000127816 | 504.7 | 6.70416e-05 | 504.7 | 7.30874e-05
504.8 | 0.000135804 | 504.8 | 4.46944e-05 | 504.8 | 5.48155e-05
504.9 | 0.000127816 | 504.9 | 2.97963e-05 | 504.9 | 3.65437e-05
505 | 0.000127816 | 505 | 6.70416e-05 | 505 | 6.09062e-05
505.1 | 0.000135804 | 505.1 | 0.000119185 | 505.1 | 7.9178e-05
505.2 | 0.000191724 | 505.2 | 5.95925e-05 | 505.2 | 3.65437e-05
505.3 | 0.000175747 | 505.3 | 7.44907e-06 | 505.3 | 4.87249e-05
505.4 | 0.000135804 | 505.4 | 6.70416e-05 | 505.4 | 6.69968e-05
505.5 | 0.000167758 | 505.5 | 0.000104287 | 505.5 | 8.52686e-05
505.6 | 0.000175747 | 505.6 | 9.68379e-05 | 505.6 | 6.69968e-05
505.7 | 8.78735e-05 | 505.7 | 8.93888e-05 | 505.7 | 5.48155e-05
505.8 | 0.000143793 | 505.8 | 8.93888e-05 | 505.8 | 8.52686e-05
505.9 | 0.000111839 | 505.9 | 4.46944e-05 | 505.9 | 0.00010354
506 | 0.000143793 | 506 | 7.44907e-05 | 506 | 6.09062e-05
506.1 | 0.00015977 | 506.1 | 7.44907e-05 | 506.1 | 9.13592e-05
506.2 | 0.000135804 | 506.2 | 7.44907e-05 | 506.2 | 3.04531e-05
506.3 | 9.5862e-05 | 506.3 | 5.95925e-05 | 506.3 | 5.48155e-05
506.4 | 0.000135804 | 506.4 | 5.21435e-05 | 506.4 | 4.87249e-05
506.5 | 0.000135804 | 506.5 | 4.46944e-05 | 506.5 | 5.48155e-05
506.6 | 0.000143793 | 506.6 | 8.93888e-05 | 506.6 | 7.30874e-05
506.7 | 0.000135804 | 506.7 | 5.21435e-05 | 506.7 | 5.48155e-05
506.8 | 0.000143793 | 506.8 | 5.21435e-05 | 506.8 | 9.13592e-05
506.9 | 0.000135804 | 506.9 | 7.44907e-05 | 506.9 | 6.09062e-05
507 | 8.78735e-05 | 507 | 6.70416e-05 | 507 | 7.9178e-05
507.1 | 0.000175747 | 507.1 | 7.44907e-05 | 507.1 | 7.30874e-05
507.2 | 0.000215689 | 507.2 | 6.70416e-05 | 507.2 | 7.30874e-05
507.3 | 0.000183735 | 507.3 | 4.46944e-05 | 507.3 | 4.87249e-05
507.4 | 0.00010385 | 507.4 | 5.95925e-05 | 507.4 | 7.9178e-05
507.5 | 0.00015977 | 507.5 | 5.95925e-05 | 507.5 | 6.69968e-05
507.6 | 0.000111839 | 507.6 | 5.21435e-05 | 507.6 | 9.74499e-05
507.7 | 0.000127816 | 507.7 | 8.93888e-05 | 507.7 | 6.69968e-05
507.8 | 0.00015977 | 507.8 | 3.72453e-05 | 507.8 | 7.9178e-05
507.9 | 8.78735e-05 | 507.9 | 0.000111736 | 507.9 | 0.00010354
508 | 0.000183735 | 508 | 3.72453e-05 | 508 | 6.69968e-05
508.1 | 0.000143793 | 508.1 | 2.97963e-05 | 508.1 | 4.26343e-05
508.2 | 0.000111839 | 508.2 | 5.21435e-05 | 508.2 | 7.9178e-05
508.3 | 0.000135804 | 508.3 | 7.44907e-05 | 508.3 | 3.65437e-05
508.4 | 0.000119827 | 508.4 | 4.46944e-05 | 508.4 | 5.48155e-05
508.5 | 0.000143793 | 508.5 | 5.21435e-05 | 508.5 | 5.48155e-05
508.6 | 0.000119827 | 508.6 | 5.95925e-05 | 508.6 | 4.87249e-05
508.7 | 0.000111839 | 508.7 | 5.21435e-05 | 508.7 | 6.09062e-05
508.8 | 0.000135804 | 508.8 | 7.44907e-05 | 508.8 | 7.9178e-05
508.9 | 0.000135804 | 508.9 | 5.21435e-05 | 508.9 | 6.69968e-05
509 | 0.000111839 | 509 | 5.21435e-05 | 509 | 6.69968e-05
509.1 | 9.5862e-05 | 509.1 | 2.97963e-05 | 509.1 | 7.30874e-05
509.2 | 0.000111839 | 509.2 | 6.70416e-05 | 509.2 | 6.69968e-05
509.3 | 9.5862e-05 | 509.3 | 6.70416e-05 | 509.3 | 7.30874e-05
509.4 | 0.000127816 | 509.4 | 5.21435e-05 | 509.4 | 8.52686e-05
509.5 | 0.000119827 | 509.5 | 2.97963e-05 | 509.5 | 7.9178e-05
509.6 | 0.00010385 | 509.6 | 5.95925e-05 | 509.6 | 6.69968e-05
509.7 | 0.000135804 | 509.7 | 8.19397e-05 | 509.7 | 6.09062e-05
509.8 | 0.000111839 | 509.8 | 8.19397e-05 | 509.8 | 9.74499e-05
509.9 | 0.000143793 | 509.9 | 4.46944e-05 | 509.9 | 3.65437e-05
510 | 0.000119827 | 510 | 6.70416e-05 | 510 | 5.48155e-05
510.1 | 0.000183735 | 510.1 | 2.97963e-05 | 510.1 | 6.69968e-05
510.2 | 0.000191724 | 510.2 | 7.44907e-05 | 510.2 | 6.69968e-05
510.3 | 0.00015977 | 510.3 | 3.72453e-05 | 510.3 | 7.30874e-05
510.4 | 0.000119827 | 510.4 | 2.23472e-05 | 510.4 | 7.9178e-05
510.5 | 0.00015977 | 510.5 | 7.44907e-05 | 510.5 | 7.30874e-05
510.6 | 8.78735e-05 | 510.6 | 5.21435e-05 | 510.6 | 5.48155e-05
510.7 | 0.000175747 | 510.7 | 7.44907e-05 | 510.7 | 0.00010354
510.8 | 0.00015977 | 510.8 | 4.46944e-05 | 510.8 | 0.000115722
510.9 | 7.18965e-05 | 510.9 | 8.93888e-05 | 510.9 | 4.87249e-05
511 | 0.000151781 | 511 | 5.21435e-05 | 511 | 9.13592e-05
511.1 | 0.000127816 | 511.1 | 5.95925e-05 | 511.1 | 4.26343e-05
511.2 | 0.000167758 | 511.2 | 7.44907e-05 | 511.2 | 7.30874e-05
511.3 | 0.000119827 | 511.3 | 6.70416e-05 | 511.3 | 7.9178e-05
511.4 | 0.000151781 | 511.4 | 2.97963e-05 | 511.4 | 5.48155e-05
511.5 | 0.000167758 | 511.5 | 8.93888e-05 | 511.5 | 4.87249e-05
511.6 | 0.000111839 | 511.6 | 7.44907e-05 | 511.6 | 7.30874e-05
511.7 | 0.000175747 | 511.7 | 4.46944e-05 | 511.7 | 4.26343e-05
511.8 | 0.000191724 | 511.8 | 6.70416e-05 | 511.8 | 6.09062e-05
511.9 | 7.9885e-05 | 511.9 | 7.44907e-05 | 511.9 | 7.30874e-05
512 | 0.000151781 | 512 | 8.93888e-05 | 512 | 9.74499e-05
512.1 | 8.78735e-05 | 512.1 | 6.70416e-05 | 512.1 | 4.26343e-05
512.2 | 0.000119827 | 512.2 | 4.46944e-05 | 512.2 | 3.65437e-05
512.3 | 0.000111839 | 512.3 | 5.95925e-05 | 512.3 | 0.00010354
512.4 | 0.000119827 | 512.4 | 5.95925e-05 | 512.4 | 4.87249e-05
512.5 | 0.000183735 | 512.5 | 4.46944e-05 | 512.5 | 9.74499e-05
512.6 | 0.000135804 | 512.6 | 8.19397e-05 | 512.6 | 6.09062e-05
512.7 | 0.000199712 | 512.7 | 8.19397e-05 | 512.7 | 0.000121812
512.8 | 0.000119827 | 512.8 | 5.21435e-05 | 512.8 | 0.000109631
512.9 | 0.000119827 | 512.9 | 3.72453e-05 | 512.9 | 4.26343e-05
513 | 8.78735e-05 | 513 | 5.21435e-05 | 513 | 0.000115722
513.1 | 0.000135804 | 513.1 | 2.97963e-05 | 513.1 | 5.48155e-05
513.2 | 0.000111839 | 513.2 | 5.95925e-05 | 513.2 | 5.48155e-05
513.3 | 0.000135804 | 513.3 | 7.44907e-05 | 513.3 | 6.09062e-05
513.4 | 0.00010385 | 513.4 | 5.21435e-05 | 513.4 | 4.87249e-05
513.5 | 0.000127816 | 513.5 | 8.19397e-05 | 513.5 | 4.26343e-05
513.6 | 0.000119827 | 513.6 | 4.46944e-05 | 513.6 | 7.30874e-05
513.7 | 0.000143793 | 513.7 | 0.000104287 | 513.7 | 8.52686e-05
513.8 | 0.000135804 | 513.8 | 3.72453e-05 | 513.8 | 5.48155e-05
513.9 | 0.000175747 | 513.9 | 6.70416e-05 | 513.9 | 7.30874e-05
514 | 9.5862e-05 | 514 | 5.21435e-05 | 514 | 6.69968e-05
514.1 | 8.78735e-05 | 514.1 | 5.21435e-05 | 514.1 | 6.09062e-05
514.2 | 0.000119827 | 514.2 | 3.72453e-05 | 514.2 | 8.52686e-05
514.3 | 0.000111839 | 514.3 | 5.21435e-05 | 514.3 | 4.26343e-05
514.4 | 0.000167758 | 514.4 | 6.70416e-05 | 514.4 | 6.69968e-05
514.5 | 0.000215689 | 514.5 | 7.44907e-05 | 514.5 | 3.65437e-05
514.6 | 7.18965e-05 | 514.6 | 5.21435e-05 | 514.6 | 9.13592e-05
514.7 | 6.3908e-05 | 514.7 | 5.95925e-05 | 514.7 | 9.74499e-05
514.8 | 0.000119827 | 514.8 | 0.000119185 | 514.8 | 7.30874e-05
514.9 | 0.000127816 | 514.9 | 7.44907e-05 | 514.9 | 8.52686e-05
515 | 0.00015977 | 515 | 9.68379e-05 | 515 | 7.30874e-05
515.1 | 0.000167758 | 515.1 | 5.95925e-05 | 515.1 | 9.74499e-05
515.2 | 0.000111839 | 515.2 | 5.95925e-05 | 515.2 | 7.30874e-05
515.3 | 0.00010385 | 515.3 | 8.19397e-05 | 515.3 | 7.30874e-05
515.4 | 0.000143793 | 515.4 | 8.93888e-05 | 515.4 | 6.69968e-05
515.5 | 7.9885e-05 | 515.5 | 3.72453e-05 | 515.5 | 7.9178e-05
515.6 | 0.000111839 | 515.6 | 6.70416e-05 | 515.6 | 4.87249e-05
515.7 | 0.000119827 | 515.7 | 4.46944e-05 | 515.7 | 5.48155e-05
515.8 | 7.9885e-05 | 515.8 | 6.70416e-05 | 515.8 | 7.9178e-05
515.9 | 0.000143793 | 515.9 | 6.70416e-05 | 515.9 | 4.87249e-05
516 | 9.5862e-05 | 516 | 8.93888e-05 | 516 | 2.43625e-05
516.1 | 7.18965e-05 | 516.1 | 7.44907e-05 | 516.1 | 9.74499e-05
516.2 | 0.000127816 | 516.2 | 5.95925e-05 | 516.2 | 5.48155e-05
516.3 | 8.78735e-05 | 516.3 | 5.21435e-05 | 516.3 | 9.74499e-05
516.4 | 7.9885e-05 | 516.4 | 5.21435e-05 | 516.4 | 6.69968e-05
516.5 | 0.000151781 | 516.5 | 9.68379e-05 | 516.5 | 9.13592e-05
516.6 | 0.000119827 | 516.6 | 1.48981e-05 | 516.6 | 7.30874e-05
516.7 | 0.000175747 | 516.7 | 6.70416e-05 | 516.7 | 4.87249e-05
516.8 | 0.000143793 | 516.8 | 8.19397e-05 | 516.8 | 7.30874e-05
516.9 | 0.000127816 | 516.9 | 5.21435e-05 | 516.9 | 7.30874e-05
517 | 7.9885e-05 | 517 | 5.21435e-05 | 517 | 4.26343e-05
517.1 | 0.000143793 | 517.1 | 8.93888e-05 | 517.1 | 6.69968e-05
517.2 | 0.000167758 | 517.2 | 6.70416e-05 | 517.2 | 7.30874e-05
517.3 | 8.78735e-05 | 517.3 | 5.21435e-05 | 517.3 | 9.74499e-05
517.4 | 0.000151781 | 517.4 | 4.46944e-05 | 517.4 | 4.26343e-05
517.5 | 0.00015977 | 517.5 | 5.21435e-05 | 517.5 | 9.74499e-05
517.6 | 7.9885e-05 | 517.6 | 6.70416e-05 | 517.6 | 4.87249e-05
517.7 | 0.00010385 | 517.7 | 5.21435e-05 | 517.7 | 0.00010354
517.8 | 0.000207701 | 517.8 | 5.95925e-05 | 517.8 | 7.9178e-05
517.9 | 0.000143793 | 517.9 | 5.21435e-05 | 517.9 | 8.52686e-05
518 | 0.000119827 | 518 | 5.95925e-05 | 518 | 6.09062e-05
518.1 | 0.000143793 | 518.1 | 8.93888e-05 | 518.1 | 9.13592e-05
518.2 | 0.000127816 | 518.2 | 8.93888e-05 | 518.2 | 7.30874e-05
518.3 | 9.5862e-05 | 518.3 | 5.95925e-05 | 518.3 | 7.9178e-05
518.4 | 9.5862e-05 | 518.4 | 5.95925e-05 | 518.4 | 4.87249e-05
518.5 | 0.000143793 | 518.5 | 6.70416e-05 | 518.5 | 8.52686e-05
518.6 | 0.000111839 | 518.6 | 5.21435e-05 | 518.6 | 4.26343e-05
518.7 | 8.78735e-05 | 518.7 | 4.46944e-05 | 518.7 | 7.9178e-05
518.8 | 0.000111839 | 518.8 | 4.46944e-05 | 518.8 | 6.09062e-05
518.9 | 0.000151781 | 518.9 | 8.19397e-05 | 518.9 | 6.09062e-05
519 | 0.00015977 | 519 | 5.21435e-05 | 519 | 6.09062e-05
519.1 | 0.000135804 | 519.1 | 0.000104287 | 519.1 | 7.9178e-05
519.2 | 0.000151781 | 519.2 | 2.97963e-05 | 519.2 | 7.30874e-05
519.3 | 9.5862e-05 | 519.3 | 7.44907e-05 | 519.3 | 1.82718e-05
519.4 | 0.000151781 | 519.4 | 7.44907e-05 | 519.4 | 4.26343e-05
519.5 | 0.000127816 | 519.5 | 5.95925e-05 | 519.5 | 9.74499e-05
519.6 | 0.000167758 | 519.6 | 3.72453e-05 | 519.6 | 7.30874e-05
519.7 | 5.59195e-05 | 519.7 | 5.21435e-05 | 519.7 | 6.09062e-05
519.8 | 0.000127816 | 519.8 | 7.44907e-05 | 519.8 | 5.48155e-05
519.9 | 0.000119827 | 519.9 | 4.46944e-05 | 519.9 | 6.69968e-05
520 | 0.00010385 | 520 | 5.95925e-05 | 520 | 7.9178e-05
520.1 | 0.000167758 | 520.1 | 6.70416e-05 | 520.1 | 8.52686e-05
520.2 | 0.000175747 | 520.2 | 3.72453e-05 | 520.2 | 3.04531e-05
520.3 | 9.5862e-05 | 520.3 | 6.70416e-05 | 520.3 | 8.52686e-05
520.4 | 0.000151781 | 520.4 | 0.000104287 | 520.4 | 0.000115722
520.5 | 9.5862e-05 | 520.5 | 2.97963e-05 | 520.5 | 6.69968e-05
520.6 | 7.9885e-05 | 520.6 | 5.21435e-05 | 520.6 | 6.09062e-05
520.7 | 0.000143793 | 520.7 | 2.97963e-05 | 520.7 | 5.48155e-05
520.8 | 0.000111839 | 520.8 | 7.44907e-05 | 520.8 | 4.26343e-05
520.9 | 0.000127816 | 520.9 | 5.95925e-05 | 520.9 | 9.74499e-05
521 | 0.000135804 | 521 | 5.21435e-05 | 521 | 5.48155e-05
521.1 | 0.000119827 | 521.1 | 7.44907e-05 | 521.1 | 6.09062e-05
521.2 | 0.000143793 | 521.2 | 8.19397e-05 | 521.2 | 9.74499e-05
521.3 | 0.00015977 | 521.3 | 3.72453e-05 | 521.3 | 7.30874e-05
521.4 | 0.000143793 | 521.4 | 6.70416e-05 | 521.4 | 6.09062e-05
521.5 | 0.000127816 | 521.5 | 2.23472e-05 | 521.5 | 7.30874e-05
521.6 | 7.9885e-05 | 521.6 | 4.46944e-05 | 521.6 | 6.69968e-05
521.7 | 8.78735e-05 | 521.7 | 6.70416e-05 | 521.7 | 9.13592e-05
521.8 | 9.5862e-05 | 521.8 | 6.70416e-05 | 521.8 | 9.74499e-05
521.9 | 0.00015977 | 521.9 | 3.72453e-05 | 521.9 | 6.09062e-05
522 | 0.000111839 | 522 | 6.70416e-05 | 522 | 4.87249e-05
522.1 | 0.00010385 | 522.1 | 5.95925e-05 | 522.1 | 4.87249e-05
522.2 | 0.000183735 | 522.2 | 8.19397e-05 | 522.2 | 8.52686e-05
522.3 | 0.000119827 | 522.3 | 3.72453e-05 | 522.3 | 3.65437e-05
522.4 | 0.000127816 | 522.4 | 8.93888e-05 | 522.4 | 4.87249e-05
522.5 | 3.99425e-05 | 522.5 | 8.93888e-05 | 522.5 | 5.48155e-05
522.6 | 8.78735e-05 | 522.6 | 5.95925e-05 | 522.6 | 0.00010354
522.7 | 6.3908e-05 | 522.7 | 4.46944e-05 | 522.7 | 4.26343e-05
522.8 | 0.000207701 | 522.8 | 5.21435e-05 | 522.8 | 7.9178e-05
522.9 | 6.3908e-05 | 522.9 | 4.46944e-05 | 522.9 | 5.48155e-05
523 | 0.000127816 | 523 | 5.95925e-05 | 523 | 4.87249e-05
523.1 | 0.00010385 | 523.1 | 4.46944e-05 | 523.1 | 6.09062e-05
523.2 | 0.000127816 | 523.2 | 9.68379e-05 | 523.2 | 3.65437e-05
523.3 | 9.5862e-05 | 523.3 | 5.21435e-05 | 523.3 | 7.9178e-05
523.4 | 0.00010385 | 523.4 | 2.97963e-05 | 523.4 | 7.9178e-05
523.5 | 0.000135804 | 523.5 | 4.46944e-05 | 523.5 | 6.09062e-05
523.6 | 0.000175747 | 523.6 | 6.70416e-05 | 523.6 | 4.87249e-05
523.7 | 0.000119827 | 523.7 | 2.23472e-05 | 523.7 | 5.48155e-05
523.8 | 0.00010385 | 523.8 | 4.46944e-05 | 523.8 | 6.09062e-05
523.9 | 0.00010385 | 523.9 | 9.68379e-05 | 523.9 | 6.09062e-05
524 | 0.000111839 | 524 | 5.21435e-05 | 524 | 4.26343e-05
524.1 | 0.000111839 | 524.1 | 2.23472e-05 | 524.1 | 9.13592e-05
524.2 | 0.00015977 | 524.2 | 5.21435e-05 | 524.2 | 8.52686e-05
524.3 | 6.3908e-05 | 524.3 | 2.23472e-05 | 524.3 | 6.69968e-05
524.4 | 7.9885e-05 | 524.4 | 5.95925e-05 | 524.4 | 4.26343e-05
524.5 | 0.000175747 | 524.5 | 6.70416e-05 | 524.5 | 7.30874e-05
524.6 | 0.00015977 | 524.6 | 5.21435e-05 | 524.6 | 7.30874e-05
524.7 | 0.000167758 | 524.7 | 5.21435e-05 | 524.7 | 6.09062e-05
524.8 | 0.000119827 | 524.8 | 5.21435e-05 | 524.8 | 6.69968e-05
524.9 | 0.000183735 | 524.9 | 9.68379e-05 | 524.9 | 5.48155e-05
525 | 9.5862e-05 | 525 | 8.19397e-05 | 525 | 7.30874e-05
525.1 | 0.000143793 | 525.1 | 1.48981e-05 | 525.1 | 4.87249e-05
525.2 | 0.000127816 | 525.2 | 2.97963e-05 | 525.2 | 0.000115722
525.3 | 7.9885e-05 | 525.3 | 4.46944e-05 | 525.3 | 7.9178e-05
525.4 | 0.000119827 | 525.4 | 5.21435e-05 | 525.4 | 6.69968e-05
525.5 | 0.000127816 | 525.5 | 5.21435e-05 | 525.5 | 3.04531e-05
525.6 | 9.5862e-05 | 525.6 | 8.19397e-05 | 525.6 | 9.13592e-05
525.7 | 0.000127816 | 525.7 | 8.19397e-05 | 525.7 | 0.00010354
525.8 | 0.000143793 | 525.8 | 8.93888e-05 | 525.8 | 4.26343e-05
525.9 | 8.78735e-05 | 525.9 | 5.95925e-05 | 525.9 | 5.48155e-05
526 | 0.000151781 | 526 | 3.72453e-05 | 526 | 6.69968e-05
526.1 | 0.00010385 | 526.1 | 7.44907e-05 | 526.1 | 3.04531e-05
526.2 | 0.000143793 | 526.2 | 9.68379e-05 | 526.2 | 9.13592e-05
526.3 | 0.000143793 | 526.3 | 5.95925e-05 | 526.3 | 7.9178e-05
526.4 | 0.000119827 | 526.4 | 6.70416e-05 | 526.4 | 5.48155e-05
526.5 | 0.000151781 | 526.5 | 7.44907e-05 | 526.5 | 6.09062e-05
526.6 | 0.000119827 | 526.6 | 6.70416e-05 | 526.6 | 7.9178e-05
526.7 | 0.000135804 | 526.7 | 4.46944e-05 | 526.7 | 8.52686e-05
526.8 | 0.000127816 | 526.8 | 7.44907e-05 | 526.8 | 7.30874e-05
526.9 | 0.000143793 | 526.9 | 0.000111736 | 526.9 | 4.87249e-05
527 | 0.000143793 | 527 | 0.000104287 | 527 | 3.04531e-05
527.1 | 8.78735e-05 | 527.1 | 1.48981e-05 | 527.1 | 4.26343e-05
527.2 | 0.00010385 | 527.2 | 5.21435e-05 | 527.2 | 6.69968e-05
527.3 | 9.5862e-05 | 527.3 | 8.19397e-05 | 527.3 | 0.000115722
527.4 | 0.000135804 | 527.4 | 8.19397e-05 | 527.4 | 6.09062e-05
527.5 | 8.78735e-05 | 527.5 | 6.70416e-05 | 527.5 | 8.52686e-05
527.6 | 0.000111839 | 527.6 | 7.44907e-05 | 527.6 | 3.65437e-05
527.7 | 0.000183735 | 527.7 | 5.95925e-05 | 527.7 | 4.87249e-05
527.8 | 0.000111839 | 527.8 | 8.19397e-05 | 527.8 | 7.30874e-05
527.9 | 0.000143793 | 527.9 | 7.44907e-05 | 527.9 | 0.00010354
528 | 0.000151781 | 528 | 2.97963e-05 | 528 | 7.9178e-05
528.1 | 0.000127816 | 528.1 | 8.19397e-05 | 528.1 | 5.48155e-05
528.2 | 0.00015977 | 528.2 | 6.70416e-05 | 528.2 | 3.04531e-05
528.3 | 9.5862e-05 | 528.3 | 5.21435e-05 | 528.3 | 3.65437e-05
528.4 | 0.000111839 | 528.4 | 4.46944e-05 | 528.4 | 7.30874e-05
528.5 | 0.000167758 | 528.5 | 2.23472e-05 | 528.5 | 7.30874e-05
528.6 | 0.00010385 | 528.6 | 7.44907e-05 | 528.6 | 7.9178e-05
528.7 | 0.000119827 | 528.7 | 3.72453e-05 | 528.7 | 6.09062e-05
528.8 | 0.000127816 | 528.8 | 3.72453e-05 | 528.8 | 8.52686e-05
528.9 | 0.00010385 | 528.9 | 7.44907e-05 | 528.9 | 4.87249e-05
529 | 0.000135804 | 529 | 3.72453e-05 | 529 | 7.9178e-05
529.1 | 0.000127816 | 529.1 | 5.95925e-05 | 529.1 | 4.87249e-05
529.2 | 0.00010385 | 529.2 | 8.93888e-05 | 529.2 | 7.30874e-05
529.3 | 7.18965e-05 | 529.3 | 5.21435e-05 | 529.3 | 7.30874e-05
529.4 | 0.000135804 | 529.4 | 5.95925e-05 | 529.4 | 3.65437e-05
529.5 | 8.78735e-05 | 529.5 | 5.21435e-05 | 529.5 | 6.09062e-05
529.6 | 0.000151781 | 529.6 | 6.70416e-05 | 529.6 | 4.87249e-05
529.7 | 0.00010385 | 529.7 | 4.46944e-05 | 529.7 | 9.74499e-05
529.8 | 0.000143793 | 529.8 | 6.70416e-05 | 529.8 | 0.00010354
529.9 | 9.5862e-05 | 529.9 | 2.97963e-05 | 529.9 | 3.65437e-05
530 | 0.000127816 | 530 | 4.46944e-05 | 530 | 4.26343e-05
530.1 | 0.000127816 | 530.1 | 2.97963e-05 | 530.1 | 7.9178e-05
530.2 | 8.78735e-05 | 530.2 | 5.21435e-05 | 530.2 | 5.48155e-05
530.3 | 0.000135804 | 530.3 | 5.95925e-05 | 530.3 | 6.69968e-05
530.4 | 0.000135804 | 530.4 | 5.21435e-05 | 530.4 | 7.30874e-05
530.5 | 0.000111839 | 530.5 | 7.44907e-05 | 530.5 | 9.74499e-05
530.6 | 0.000143793 | 530.6 | 7.44907e-05 | 530.6 | 3.65437e-05
530.7 | 0.000111839 | 530.7 | 8.19397e-05 | 530.7 | 4.87249e-05
530.8 | 3.1954e-05 | 530.8 | 2.97963e-05 | 530.8 | 4.87249e-05
530.9 | 0.00010385 | 530.9 | 5.95925e-05 | 530.9 | 4.26343e-05
531 | 0.000191724 | 531 | 5.21435e-05 | 531 | 5.48155e-05
531.1 | 0.000175747 | 531.1 | 7.44907e-05 | 531.1 | 4.26343e-05
531.2 | 0.00010385 | 531.2 | 6.70416e-05 | 531.2 | 6.09062e-05
531.3 | 0.000111839 | 531.3 | 5.21435e-05 | 531.3 | 7.9178e-05
531.4 | 7.18965e-05 | 531.4 | 9.68379e-05 | 531.4 | 9.13592e-05
531.5 | 0.00010385 | 531.5 | 4.46944e-05 | 531.5 | 7.30874e-05
531.6 | 9.5862e-05 | 531.6 | 7.44907e-05 | 531.6 | 6.69968e-05
531.7 | 6.3908e-05 | 531.7 | 7.44907e-05 | 531.7 | 8.52686e-05
531.8 | 9.5862e-05 | 531.8 | 4.46944e-05 | 531.8 | 7.9178e-05
531.9 | 7.9885e-05 | 531.9 | 5.95925e-05 | 531.9 | 4.26343e-05
532 | 0.000111839 | 532 | 4.46944e-05 | 532 | 6.69968e-05
532.1 | 0.00015977 | 532.1 | 9.68379e-05 | 532.1 | 6.09062e-05
532.2 | 8.78735e-05 | 532.2 | 4.46944e-05 | 532.2 | 5.48155e-05
532.3 | 0.000111839 | 532.3 | 6.70416e-05 | 532.3 | 6.09062e-05
532.4 | 0.00015977 | 532.4 | 3.72453e-05 | 532.4 | 6.09062e-05
532.5 | 0.000127816 | 532.5 | 6.70416e-05 | 532.5 | 8.52686e-05
532.6 | 7.9885e-05 | 532.6 | 8.19397e-05 | 532.6 | 9.13592e-05
532.7 | 7.9885e-05 | 532.7 | 3.72453e-05 | 532.7 | 7.30874e-05
532.8 | 0.000135804 | 532.8 | 4.46944e-05 | 532.8 | 6.69968e-05
532.9 | 7.18965e-05 | 532.9 | 6.70416e-05 | 532.9 | 4.26343e-05
533 | 0.000111839 | 533 | 5.95925e-05 | 533 | 3.65437e-05
533.1 | 7.9885e-05 | 533.1 | 7.44907e-06 | 533.1 | 7.9178e-05
533.2 | 0.000143793 | 533.2 | 8.93888e-05 | 533.2 | 5.48155e-05
533.3 | 0.00010385 | 533.3 | 5.95925e-05 | 533.3 | 8.52686e-05
533.4 | 0.000111839 | 533.4 | 8.93888e-05 | 533.4 | 9.74499e-05
533.5 | 8.78735e-05 | 533.5 | 5.21435e-05 | 533.5 | 7.30874e-05
533.6 | 0.000127816 | 533.6 | 3.72453e-05 | 533.6 | 7.9178e-05
533.7 | 6.3908e-05 | 533.7 | 6.70416e-05 | 533.7 | 9.74499e-05
533.8 | 0.000135804 | 533.8 | 5.21435e-05 | 533.8 | 6.69968e-05
533.9 | 0.00015977 | 533.9 | 5.95925e-05 | 533.9 | 7.30874e-05
534 | 0.000135804 | 534 | 7.44907e-05 | 534 | 7.30874e-05
534.1 | 3.99425e-05 | 534.1 | 3.72453e-05 | 534.1 | 7.9178e-05
534.2 | 0.000175747 | 534.2 | 2.97963e-05 | 534.2 | 8.52686e-05
534.3 | 0.000119827 | 534.3 | 8.19397e-05 | 534.3 | 6.09062e-05
534.4 | 7.9885e-05 | 534.4 | 6.70416e-05 | 534.4 | 3.65437e-05
534.5 | 0.000127816 | 534.5 | 4.46944e-05 | 534.5 | 7.30874e-05
534.6 | 0.000127816 | 534.6 | 8.19397e-05 | 534.6 | 4.87249e-05
534.7 | 7.18965e-05 | 534.7 | 5.95925e-05 | 534.7 | 7.30874e-05
534.8 | 0.000143793 | 534.8 | 8.93888e-05 | 534.8 | 6.69968e-05
534.9 | 0.00015977 | 534.9 | 5.21435e-05 | 534.9 | 4.87249e-05
535 | 0.000111839 | 535 | 2.97963e-05 | 535 | 8.52686e-05
535.1 | 0.00010385 | 535.1 | 5.21435e-05 | 535.1 | 0.000115722
535.2 | 0.00010385 | 535.2 | 5.95925e-05 | 535.2 | 3.65437e-05
535.3 | 0.000119827 | 535.3 | 6.70416e-05 | 535.3 | 2.43625e-05
535.4 | 9.5862e-05 | 535.4 | 7.44907e-05 | 535.4 | 6.69968e-05
535.5 | 0.000191724 | 535.5 | 1.48981e-05 | 535.5 | 6.09062e-05
535.6 | 0.000127816 | 535.6 | 0.000104287 | 535.6 | 7.30874e-05
535.7 | 5.59195e-05 | 535.7 | 3.72453e-05 | 535.7 | 7.9178e-05
535.8 | 0.000135804 | 535.8 | 5.95925e-05 | 535.8 | 6.09062e-05
535.9 | 0.000167758 | 535.9 | 4.46944e-05 | 535.9 | 9.74499e-05
536 | 0.000119827 | 536 | 8.19397e-05 | 536 | 7.9178e-05
536.1 | 9.5862e-05 | 536.1 | 2.97963e-05 | 536.1 | 8.52686e-05
536.2 | 0.000111839 | 536.2 | 4.46944e-05 | 536.2 | 3.65437e-05
536.3 | 0.000135804 | 536.3 | 4.46944e-05 | 536.3 | 7.30874e-05
536.4 | 0.000151781 | 536.4 | 5.21435e-05 | 536.4 | 3.65437e-05
536.5 | 9.5862e-05 | 536.5 | 8.93888e-05 | 536.5 | 7.9178e-05
536.6 | 7.18965e-05 | 536.6 | 5.95925e-05 | 536.6 | 7.30874e-05
536.7 | 0.000119827 | 536.7 | 5.95925e-05 | 536.7 | 6.69968e-05
536.8 | 8.78735e-05 | 536.8 | 7.44907e-05 | 536.8 | 7.9178e-05
536.9 | 0.000111839 | 536.9 | 4.46944e-05 | 536.9 | 8.52686e-05
537 | 0.000143793 | 537 | 7.44907e-05 | 537 | 4.26343e-05
537.1 | 0.000127816 | 537.1 | 2.97963e-05 | 537.1 | 6.09062e-05
537.2 | 0.000111839 | 537.2 | 7.44907e-05 | 537.2 | 4.26343e-05
537.3 | 5.59195e-05 | 537.3 | 5.21435e-05 | 537.3 | 5.48155e-05
537.4 | 7.9885e-05 | 537.4 | 5.95925e-05 | 537.4 | 4.26343e-05
537.5 | 0.000111839 | 537.5 | 6.70416e-05 | 537.5 | 4.26343e-05
537.6 | 0.000127816 | 537.6 | 5.95925e-05 | 537.6 | 5.48155e-05
537.7 | 0.00010385 | 537.7 | 8.93888e-05 | 537.7 | 6.69968e-05
537.8 | 8.78735e-05 | 537.8 | 5.95925e-05 | 537.8 | 4.87249e-05
537.9 | 0.00010385 | 537.9 | 4.46944e-05 | 537.9 | 5.48155e-05
538 | 7.9885e-05 | 538 | 2.23472e-05 | 538 | 3.65437e-05
538.1 | 0.000119827 | 538.1 | 2.97963e-05 | 538.1 | 4.87249e-05
538.2 | 0.000135804 | 538.2 | 5.95925e-05 | 538.2 | 6.09062e-05
538.3 | 0.000151781 | 538.3 | 5.21435e-05 | 538.3 | 4.26343e-05
538.4 | 0.000143793 | 538.4 | 5.95925e-05 | 538.4 | 3.04531e-05
538.5 | 8.78735e-05 | 538.5 | 4.46944e-05 | 538.5 | 5.48155e-05
538.6 | 0.00010385 | 538.6 | 7.44907e-05 | 538.6 | 7.30874e-05
538.7 | 7.9885e-05 | 538.7 | 8.93888e-05 | 538.7 | 4.26343e-05
538.8 | 0.000199712 | 538.8 | 6.70416e-05 | 538.8 | 6.69968e-05
538.9 | 0.000119827 | 538.9 | 3.72453e-05 | 538.9 | 7.30874e-05
539 | 0.000167758 | 539 | 6.70416e-05 | 539 | 4.87249e-05
539.1 | 8.78735e-05 | 539.1 | 4.46944e-05 | 539.1 | 4.87249e-05
539.2 | 0.00010385 | 539.2 | 5.21435e-05 | 539.2 | 6.69968e-05
539.3 | 0.000143793 | 539.3 | 5.21435e-05 | 539.3 | 5.48155e-05
539.4 | 6.3908e-05 | 539.4 | 6.70416e-05 | 539.4 | 6.69968e-05
539.5 | 0.000135804 | 539.5 | 3.72453e-05 | 539.5 | 7.30874e-05
539.6 | 0.00010385 | 539.6 | 2.23472e-05 | 539.6 | 7.9178e-05
539.7 | 0.000151781 | 539.7 | 1.48981e-05 | 539.7 | 4.87249e-05
539.8 | 8.78735e-05 | 539.8 | 4.46944e-05 | 539.8 | 4.26343e-05
539.9 | 0.00010385 | 539.9 | 5.21435e-05 | 539.9 | 7.30874e-05
540 | 9.5862e-05 | 540 | 3.72453e-05 | 540 | 3.65437e-05
540.1 | 0.00010385 | 540.1 | 4.46944e-05 | 540.1 | 7.30874e-05
540.2 | 0.00010385 | 540.2 | 6.70416e-05 | 540.2 | 8.52686e-05
540.3 | 4.7931e-05 | 540.3 | 4.46944e-05 | 540.3 | 6.69968e-05
540.4 | 0.000143793 | 540.4 | 8.19397e-05 | 540.4 | 9.13592e-05
540.5 | 7.18965e-05 | 540.5 | 5.95925e-05 | 540.5 | 2.43625e-05
540.6 | 0.000151781 | 540.6 | 5.21435e-05 | 540.6 | 4.26343e-05
540.7 | 0.000119827 | 540.7 | 7.44907e-05 | 540.7 | 4.87249e-05
540.8 | 0.000135804 | 540.8 | 5.21435e-05 | 540.8 | 6.09062e-05
540.9 | 0.000151781 | 540.9 | 5.21435e-05 | 540.9 | 3.04531e-05
541 | 0.000119827 | 541 | 2.97963e-05 | 541 | 2.43625e-05
541.1 | 0.000127816 | 541.1 | 6.70416e-05 | 541.1 | 6.09062e-05
541.2 | 0.00010385 | 541.2 | 8.19397e-05 | 541.2 | 0.00010354
541.3 | 0.000119827 | 541.3 | 2.23472e-05 | 541.3 | 7.9178e-05
541.4 | 7.9885e-05 | 541.4 | 6.70416e-05 | 541.4 | 6.69968e-05
541.5 | 0.00010385 | 541.5 | 1.48981e-05 | 541.5 | 6.69968e-05
541.6 | 0.000111839 | 541.6 | 6.70416e-05 | 541.6 | 6.69968e-05
541.7 | 0.000151781 | 541.7 | 6.70416e-05 | 541.7 | 3.04531e-05
541.8 | 0.000143793 | 541.8 | 8.19397e-05 | 541.8 | 6.69968e-05
541.9 | 9.5862e-05 | 541.9 | 6.70416e-05 | 541.9 | 6.09062e-05
542 | 0.000167758 | 542 | 7.44907e-05 | 542 | 6.09062e-05
542.1 | 7.9885e-05 | 542.1 | 4.46944e-05 | 542.1 | 5.48155e-05
542.2 | 3.99425e-05 | 542.2 | 5.95925e-05 | 542.2 | 8.52686e-05
542.3 | 0.000135804 | 542.3 | 5.21435e-05 | 542.3 | 9.74499e-05
542.4 | 0.000143793 | 542.4 | 4.46944e-05 | 542.4 | 3.65437e-05
542.5 | 7.18965e-05 | 542.5 | 5.95925e-05 | 542.5 | 3.65437e-05
542.6 | 0.000111839 | 542.6 | 5.21435e-05 | 542.6 | 3.04531e-05
542.7 | 8.78735e-05 | 542.7 | 5.95925e-05 | 542.7 | 8.52686e-05
542.8 | 9.5862e-05 | 542.8 | 5.21435e-05 | 542.8 | 8.52686e-05
542.9 | 0.000151781 | 542.9 | 3.72453e-05 | 542.9 | 6.09062e-05
543 | 5.59195e-05 | 543 | 5.95925e-05 | 543 | 4.26343e-05
543.1 | 0.000127816 | 543.1 | 5.95925e-05 | 543.1 | 6.69968e-05
543.2 | 0.000135804 | 543.2 | 4.46944e-05 | 543.2 | 2.43625e-05
543.3 | 0.000167758 | 543.3 | 2.23472e-05 | 543.3 | 7.9178e-05
543.4 | 0.000119827 | 543.4 | 3.72453e-05 | 543.4 | 8.52686e-05
543.5 | 0.000167758 | 543.5 | 6.70416e-05 | 543.5 | 6.69968e-05
543.6 | 0.000143793 | 543.6 | 5.95925e-05 | 543.6 | 4.26343e-05
543.7 | 0.000111839 | 543.7 | 2.97963e-05 | 543.7 | 8.52686e-05
543.8 | 8.78735e-05 | 543.8 | 7.44907e-05 | 543.8 | 7.30874e-05
543.9 | 0.00015977 | 543.9 | 5.21435e-05 | 543.9 | 3.65437e-05
544 | 0.000135804 | 544 | 5.95925e-05 | 544 | 3.04531e-05
544.1 | 6.3908e-05 | 544.1 | 5.95925e-05 | 544.1 | 7.9178e-05
544.2 | 0.000143793 | 544.2 | 0.000111736 | 544.2 | 3.65437e-05
544.3 | 0.00010385 | 544.3 | 2.23472e-05 | 544.3 | 9.13592e-05
544.4 | 0.000119827 | 544.4 | 5.95925e-05 | 544.4 | 6.69968e-05
544.5 | 0.000143793 | 544.5 | 7.44907e-05 | 544.5 | 6.69968e-05
544.6 | 7.9885e-05 | 544.6 | 5.21435e-05 | 544.6 | 4.87249e-05
544.7 | 0.000111839 | 544.7 | 7.44907e-05 | 544.7 | 7.9178e-05
544.8 | 0.000175747 | 544.8 | 4.46944e-05 | 544.8 | 4.87249e-05
544.9 | 8.78735e-05 | 544.9 | 4.46944e-05 | 544.9 | 6.09062e-05
545 | 0.000111839 | 545 | 8.93888e-05 | 545 | 4.26343e-05
545.1 | 7.18965e-05 | 545.1 | 6.70416e-05 | 545.1 | 0.000109631
545.2 | 0.000111839 | 545.2 | 8.93888e-05 | 545.2 | 7.9178e-05
545.3 | 0.000167758 | 545.3 | 1.48981e-05 | 545.3 | 8.52686e-05
545.4 | 6.3908e-05 | 545.4 | 5.95925e-05 | 545.4 | 6.69968e-05
545.5 | 8.78735e-05 | 545.5 | 6.70416e-05 | 545.5 | 9.74499e-05
545.6 | 0.000119827 | 545.6 | 3.72453e-05 | 545.6 | 7.30874e-05
545.7 | 0.000119827 | 545.7 | 5.21435e-05 | 545.7 | 5.48155e-05
545.8 | 7.18965e-05 | 545.8 | 3.72453e-05 | 545.8 | 4.87249e-05
545.9 | 0.000135804 | 545.9 | 3.72453e-05 | 545.9 | 7.9178e-05
546 | 0.00015977 | 546 | 5.21435e-05 | 546 | 6.09062e-05
546.1 | 7.9885e-05 | 546.1 | 6.70416e-05 | 546.1 | 3.04531e-05
546.2 | 0.000183735 | 546.2 | 2.97963e-05 | 546.2 | 3.04531e-05
546.3 | 0.00010385 | 546.3 | 2.23472e-05 | 546.3 | 3.04531e-05
546.4 | 0.000111839 | 546.4 | 3.72453e-05 | 546.4 | 4.87249e-05
546.5 | 9.5862e-05 | 546.5 | 4.46944e-05 | 546.5 | 4.87249e-05
546.6 | 0.00015977 | 546.6 | 8.93888e-05 | 546.6 | 6.09062e-05
546.7 | 0.000143793 | 546.7 | 3.72453e-05 | 546.7 | 4.87249e-05
546.8 | 0.000135804 | 546.8 | 5.95925e-05 | 546.8 | 8.52686e-05
546.9 | 0.000175747 | 546.9 | 5.21435e-05 | 546.9 | 6.09062e-05
547 | 0.000119827 | 547 | 5.21435e-05 | 547 | 5.48155e-05
547.1 | 0.00010385 | 547.1 | 8.93888e-05 | 547.1 | 4.26343e-05
547.2 | 0.000127816 | 547.2 | 3.72453e-05 | 547.2 | 3.04531e-05
547.3 | 0.000111839 | 547.3 | 5.95925e-05 | 547.3 | 7.30874e-05
547.4 | 0.000111839 | 547.4 | 5.21435e-05 | 547.4 | 5.48155e-05
547.5 | 0.00010385 | 547.5 | 9.68379e-05 | 547.5 | 6.09062e-05
547.6 | 0.000151781 | 547.6 | 0.000126634 | 547.6 | 8.52686e-05
547.7 | 9.5862e-05 | 547.7 | 3.72453e-05 | 547.7 | 6.69968e-05
547.8 | 8.78735e-05 | 547.8 | 1.48981e-05 | 547.8 | 6.09062e-05
547.9 | 0.000119827 | 547.9 | 2.97963e-05 | 547.9 | 5.48155e-05
548 | 0.00010385 | 548 | 6.70416e-05 | 548 | 7.30874e-05
548.1 | 0.000111839 | 548.1 | 3.72453e-05 | 548.1 | 6.69968e-05
548.2 | 0.000135804 | 548.2 | 4.46944e-05 | 548.2 | 5.48155e-05
548.3 | 0.000143793 | 548.3 | 6.70416e-05 | 548.3 | 0.000121812
548.4 | 0.000135804 | 548.4 | 5.95925e-05 | 548.4 | 4.87249e-05
548.5 | 0.00010385 | 548.5 | 5.95925e-05 | 548.5 | 6.69968e-05
548.6 | 7.9885e-05 | 548.6 | 3.72453e-05 | 548.6 | 7.30874e-05
548.7 | 8.78735e-05 | 548.7 | 7.44907e-05 | 548.7 | 5.48155e-05
548.8 | 0.00010385 | 548.8 | 5.95925e-05 | 548.8 | 7.30874e-05
548.9 | 7.9885e-05 | 548.9 | 2.97963e-05 | 548.9 | 5.48155e-05
549 | 0.000111839 | 549 | 2.97963e-05 | 549 | 4.87249e-05
549.1 | 0.00010385 | 549.1 | 5.21435e-05 | 549.1 | 4.26343e-05
549.2 | 0.00010385 | 549.2 | 7.44907e-05 | 549.2 | 5.48155e-05
549.3 | 0.00015977 | 549.3 | 4.46944e-05 | 549.3 | 3.65437e-05
549.4 | 9.5862e-05 | 549.4 | 8.93888e-05 | 549.4 | 6.69968e-05
549.5 | 0.000127816 | 549.5 | 3.72453e-05 | 549.5 | 4.87249e-05
549.6 | 0.00010385 | 549.6 | 8.93888e-05 | 549.6 | 8.52686e-05
549.7 | 9.5862e-05 | 549.7 | 9.68379e-05 | 549.7 | 3.04531e-05
549.8 | 0.000111839 | 549.8 | 2.97963e-05 | 549.8 | 7.30874e-05
549.9 | 0.000111839 | 549.9 | 3.72453e-05 | 549.9 | 6.69968e-05
550 | 9.5862e-05 | 550 | 5.21435e-05 | 550 | 8.52686e-05
550.1 | 0.000151781 | 550.1 | 5.95925e-05 | 550.1 | 6.09062e-05
550.2 | 0.000119827 | 550.2 | 5.95925e-05 | 550.2 | 6.69968e-05
550.3 | 5.59195e-05 | 550.3 | 3.72453e-05 | 550.3 | 9.74499e-05
550.4 | 0.000135804 | 550.4 | 6.70416e-05 | 550.4 | 4.26343e-05
550.5 | 0.00015977 | 550.5 | 2.97963e-05 | 550.5 | 4.26343e-05
550.6 | 7.9885e-05 | 550.6 | 7.44907e-05 | 550.6 | 6.69968e-05
550.7 | 0.000175747 | 550.7 | 5.21435e-05 | 550.7 | 7.30874e-05
550.8 | 0.000183735 | 550.8 | 5.95925e-05 | 550.8 | 8.52686e-05
550.9 | 0.000119827 | 550.9 | 3.72453e-05 | 550.9 | 6.09062e-05
551 | 0.000151781 | 551 | 5.95925e-05 | 551 | 7.9178e-05
551.1 | 9.5862e-05 | 551.1 | 2.23472e-05 | 551.1 | 7.9178e-05
551.2 | 0.000175747 | 551.2 | 8.19397e-05 | 551.2 | 4.87249e-05
551.3 | 2.39655e-05 | 551.3 | 7.44907e-05 | 551.3 | 4.26343e-05
551.4 | 0.000111839 | 551.4 | 5.21435e-05 | 551.4 | 6.69968e-05
551.5 | 8.78735e-05 | 551.5 | 3.72453e-05 | 551.5 | 9.13592e-05
551.6 | 0.00010385 | 551.6 | 2.97963e-05 | 551.6 | 4.26343e-05
551.7 | 0.000119827 | 551.7 | 5.21435e-05 | 551.7 | 7.30874e-05
551.8 | 7.9885e-05 | 551.8 | 5.21435e-05 | 551.8 | 2.43625e-05
551.9 | 0.000127816 | 551.9 | 5.95925e-05 | 551.9 | 3.65437e-05
552 | 7.18965e-05 | 552 | 2.97963e-05 | 552 | 6.69968e-05
552.1 | 0.000151781 | 552.1 | 5.95925e-05 | 552.1 | 3.65437e-05
552.2 | 0.000111839 | 552.2 | 5.21435e-05 | 552.2 | 6.09062e-05
552.3 | 0.000119827 | 552.3 | 7.44907e-06 | 552.3 | 3.04531e-05
552.4 | 0.000111839 | 552.4 | 5.95925e-05 | 552.4 | 6.69968e-05
552.5 | 7.18965e-05 | 552.5 | 7.44907e-05 | 552.5 | 6.69968e-05
552.6 | 9.5862e-05 | 552.6 | 5.95925e-05 | 552.6 | 3.65437e-05
552.7 | 0.000135804 | 552.7 | 6.70416e-05 | 552.7 | 6.09062e-05
552.8 | 0.000119827 | 552.8 | 1.48981e-05 | 552.8 | 6.09062e-05
552.9 | 8.78735e-05 | 552.9 | 5.21435e-05 | 552.9 | 3.04531e-05
553 | 0.000183735 | 553 | 1.48981e-05 | 553 | 4.26343e-05
553.1 | 9.5862e-05 | 553.1 | 5.21435e-05 | 553.1 | 0.00010354
553.2 | 0.000127816 | 553.2 | 5.21435e-05 | 553.2 | 9.74499e-05
553.3 | 0.000111839 | 553.3 | 6.70416e-05 | 553.3 | 6.69968e-05
553.4 | 0.000127816 | 553.4 | 2.97963e-05 | 553.4 | 6.69968e-05
553.5 | 0.00010385 | 553.5 | 5.95925e-05 | 553.5 | 6.69968e-05
553.6 | 7.9885e-05 | 553.6 | 5.21435e-05 | 553.6 | 8.52686e-05
553.7 | 0.000135804 | 553.7 | 7.44907e-05 | 553.7 | 3.04531e-05
553.8 | 0.000143793 | 553.8 | 2.23472e-05 | 553.8 | 1.82718e-05
553.9 | 0.000151781 | 553.9 | 7.44907e-05 | 553.9 | 0.000127903
554 | 0.000135804 | 554 | 5.21435e-05 | 554 | 7.30874e-05
554.1 | 9.5862e-05 | 554.1 | 4.46944e-05 | 554.1 | 0.00010354
554.2 | 8.78735e-05 | 554.2 | 2.23472e-05 | 554.2 | 6.09062e-05
554.3 | 0.00010385 | 554.3 | 8.19397e-05 | 554.3 | 4.26343e-05
554.4 | 0.000151781 | 554.4 | 5.21435e-05 | 554.4 | 7.30874e-05
554.5 | 0.000111839 | 554.5 | 3.72453e-05 | 554.5 | 4.26343e-05
554.6 | 0.000135804 | 554.6 | 2.23472e-05 | 554.6 | 3.04531e-05
554.7 | 7.18965e-05 | 554.7 | 3.72453e-05 | 554.7 | 5.48155e-05
554.8 | 0.000143793 | 554.8 | 5.21435e-05 | 554.8 | 4.26343e-05
554.9 | 0.000127816 | 554.9 | 2.97963e-05 | 554.9 | 4.87249e-05
555 | 0.000111839 | 555 | 5.95925e-05 | 555 | 3.65437e-05
555.1 | 7.9885e-05 | 555.1 | 5.95925e-05 | 555.1 | 4.26343e-05
555.2 | 0.00010385 | 555.2 | 3.72453e-05 | 555.2 | 8.52686e-05
555.3 | 7.9885e-05 | 555.3 | 7.44907e-05 | 555.3 | 8.52686e-05
555.4 | 0.000111839 | 555.4 | 1.48981e-05 | 555.4 | 3.65437e-05
555.5 | 6.3908e-05 | 555.5 | 2.97963e-05 | 555.5 | 6.69968e-05
555.6 | 0.000127816 | 555.6 | 4.46944e-05 | 555.6 | 6.09062e-05
555.7 | 0.00010385 | 555.7 | 6.70416e-05 | 555.7 | 4.87249e-05
555.8 | 0.00010385 | 555.8 | 2.97963e-05 | 555.8 | 7.9178e-05
555.9 | 0.000111839 | 555.9 | 5.21435e-05 | 555.9 | 6.69968e-05
556 | 6.3908e-05 | 556 | 9.68379e-05 | 556 | 4.26343e-05
556.1 | 9.5862e-05 | 556.1 | 2.97963e-05 | 556.1 | 6.69968e-05
556.2 | 0.000143793 | 556.2 | 4.46944e-05 | 556.2 | 4.87249e-05
556.3 | 0.000127816 | 556.3 | 1.48981e-05 | 556.3 | 4.26343e-05
556.4 | 7.9885e-05 | 556.4 | 1.48981e-05 | 556.4 | 3.04531e-05
556.5 | 6.3908e-05 | 556.5 | 5.21435e-05 | 556.5 | 5.48155e-05
556.6 | 0.000111839 | 556.6 | 8.93888e-05 | 556.6 | 5.48155e-05
556.7 | 0.000119827 | 556.7 | 8.93888e-05 | 556.7 | 4.87249e-05
556.8 | 9.5862e-05 | 556.8 | 5.21435e-05 | 556.8 | 7.9178e-05
556.9 | 9.5862e-05 | 556.9 | 8.19397e-05 | 556.9 | 7.9178e-05
557 | 0.000143793 | 557 | 4.46944e-05 | 557 | 6.09062e-05
557.1 | 0.000151781 | 557.1 | 8.93888e-05 | 557.1 | 7.9178e-05
557.2 | 7.18965e-05 | 557.2 | 3.72453e-05 | 557.2 | 7.9178e-05
557.3 | 0.000111839 | 557.3 | 4.46944e-05 | 557.3 | 4.87249e-05
557.4 | 0.000143793 | 557.4 | 2.97963e-05 | 557.4 | 5.48155e-05
557.5 | 0.000111839 | 557.5 | 5.95925e-05 | 557.5 | 8.52686e-05
557.6 | 7.18965e-05 | 557.6 | 5.95925e-05 | 557.6 | 4.87249e-05
557.7 | 0.00010385 | 557.7 | 3.72453e-05 | 557.7 | 7.9178e-05
557.8 | 7.18965e-05 | 557.8 | 8.93888e-05 | 557.8 | 3.04531e-05
557.9 | 8.78735e-05 | 557.9 | 6.70416e-05 | 557.9 | 5.48155e-05
558 | 0.00010385 | 558 | 5.95925e-05 | 558 | 4.87249e-05
558.1 | 0.00010385 | 558.1 | 5.21435e-05 | 558.1 | 6.69968e-05
558.2 | 0.00010385 | 558.2 | 5.21435e-05 | 558.2 | 6.69968e-05
558.3 | 9.5862e-05 | 558.3 | 1.48981e-05 | 558.3 | 6.09062e-05
558.4 | 0.00010385 | 558.4 | 2.23472e-05 | 558.4 | 9.13592e-05
558.5 | 7.18965e-05 | 558.5 | 2.23472e-05 | 558.5 | 4.87249e-05
558.6 | 7.9885e-05 | 558.6 | 3.72453e-05 | 558.6 | 7.9178e-05
558.7 | 7.9885e-05 | 558.7 | 5.21435e-05 | 558.7 | 5.48155e-05
558.8 | 0.000127816 | 558.8 | 4.46944e-05 | 558.8 | 4.87249e-05
558.9 | 0.000143793 | 558.9 | 3.72453e-05 | 558.9 | 6.69968e-05
559 | 0.000135804 | 559 | 5.21435e-05 | 559 | 9.13592e-05
559.1 | 0.000135804 | 559.1 | 2.97963e-05 | 559.1 | 7.9178e-05
559.2 | 6.3908e-05 | 559.2 | 2.23472e-05 | 559.2 | 7.9178e-05
559.3 | 7.9885e-05 | 559.3 | 8.19397e-05 | 559.3 | 6.69968e-05
559.4 | 8.78735e-05 | 559.4 | 7.44907e-05 | 559.4 | 7.9178e-05
559.5 | 0.000127816 | 559.5 | 5.95925e-05 | 559.5 | 5.48155e-05
559.6 | 9.5862e-05 | 559.6 | 2.97963e-05 | 559.6 | 5.48155e-05
559.7 | 0.000119827 | 559.7 | 5.21435e-05 | 559.7 | 4.87249e-05
559.8 | 7.9885e-05 | 559.8 | 4.46944e-05 | 559.8 | 4.26343e-05
559.9 | 0.000127816 | 559.9 | 5.21435e-05 | 559.9 | 5.48155e-05
560 | 0.000119827 | 560 | 4.46944e-05 | 560 | 4.26343e-05
560.1 | 0.000135804 | 560.1 | 7.44907e-05 | 560.1 | 7.30874e-05
560.2 | 5.59195e-05 | 560.2 | 4.46944e-05 | 560.2 | 6.09062e-05
560.3 | 0.000135804 | 560.3 | 5.21435e-05 | 560.3 | 6.69968e-05
560.4 | 0.000151781 | 560.4 | 6.70416e-05 | 560.4 | 5.48155e-05
560.5 | 0.000143793 | 560.5 | 2.97963e-05 | 560.5 | 7.30874e-05
560.6 | 0.000119827 | 560.6 | 8.93888e-05 | 560.6 | 5.48155e-05
560.7 | 0.00010385 | 560.7 | 5.95925e-05 | 560.7 | 5.48155e-05
560.8 | 0.000127816 | 560.8 | 4.46944e-05 | 560.8 | 3.65437e-05
560.9 | 0.00010385 | 560.9 | 5.21435e-05 | 560.9 | 4.87249e-05
561 | 8.78735e-05 | 561 | 5.21435e-05 | 561 | 3.04531e-05
561.1 | 7.9885e-05 | 561.1 | 5.95925e-05 | 561.1 | 6.69968e-05
561.2 | 0.000135804 | 561.2 | 3.72453e-05 | 561.2 | 3.65437e-05
561.3 | 5.59195e-05 | 561.3 | 6.70416e-05 | 561.3 | 6.69968e-05
561.4 | 0.00010385 | 561.4 | 5.21435e-05 | 561.4 | 7.30874e-05
561.5 | 9.5862e-05 | 561.5 | 8.19397e-05 | 561.5 | 4.26343e-05
561.6 | 5.59195e-05 | 561.6 | 5.95925e-05 | 561.6 | 4.26343e-05
561.7 | 3.1954e-05 | 561.7 | 6.70416e-05 | 561.7 | 5.48155e-05
561.8 | 0.000175747 | 561.8 | 4.46944e-05 | 561.8 | 6.69968e-05
561.9 | 0.000135804 | 561.9 | 1.48981e-05 | 561.9 | 4.87249e-05
562 | 0.000119827 | 562 | 2.97963e-05 | 562 | 7.9178e-05
562.1 | 0.000127816 | 562.1 | 0.000104287 | 562.1 | 3.65437e-05
562.2 | 0.00010385 | 562.2 | 5.95925e-05 | 562.2 | 4.87249e-05
562.3 | 0.000119827 | 562.3 | 6.70416e-05 | 562.3 | 7.30874e-05
562.4 | 9.5862e-05 | 562.4 | 8.19397e-05 | 562.4 | 6.69968e-05
562.5 | 0.000127816 | 562.5 | 8.19397e-05 | 562.5 | 6.69968e-05
562.6 | 0.000127816 | 562.6 | 5.95925e-05 | 562.6 | 3.65437e-05
562.7 | 9.5862e-05 | 562.7 | 5.21435e-05 | 562.7 | 4.87249e-05
562.8 | 0.00010385 | 562.8 | 2.97963e-05 | 562.8 | 8.52686e-05
562.9 | 8.78735e-05 | 562.9 | 8.93888e-05 | 562.9 | 6.69968e-05
563 | 7.9885e-05 | 563 | 4.46944e-05 | 563 | 6.69968e-05
563.1 | 0.000135804 | 563.1 | 6.70416e-05 | 563.1 | 3.04531e-05
563.2 | 8.78735e-05 | 563.2 | 5.95925e-05 | 563.2 | 6.69968e-05
563.3 | 8.78735e-05 | 563.3 | 8.93888e-05 | 563.3 | 2.43625e-05
563.4 | 0.000119827 | 563.4 | 6.70416e-05 | 563.4 | 9.74499e-05
563.5 | 0.000119827 | 563.5 | 5.95925e-05 | 563.5 | 6.69968e-05
563.6 | 0.000167758 | 563.6 | 4.46944e-05 | 563.6 | 3.04531e-05
563.7 | 0.000143793 | 563.7 | 3.72453e-05 | 563.7 | 6.09062e-05
563.8 | 0.000119827 | 563.8 | 7.44907e-05 | 563.8 | 4.26343e-05
563.9 | 8.78735e-05 | 563.9 | 5.95925e-05 | 563.9 | 4.87249e-05
564 | 7.9885e-05 | 564 | 1.48981e-05 | 564 | 6.69968e-05
564.1 | 7.9885e-05 | 564.1 | 4.46944e-05 | 564.1 | 3.65437e-05
564.2 | 0.00015977 | 564.2 | 4.46944e-05 | 564.2 | 4.87249e-05
564.3 | 7.9885e-05 | 564.3 | 5.21435e-05 | 564.3 | 5.48155e-05
564.4 | 0.000143793 | 564.4 | 5.95925e-05 | 564.4 | 3.04531e-05
564.5 | 0.000167758 | 564.5 | 6.70416e-05 | 564.5 | 4.87249e-05
564.6 | 0.000111839 | 564.6 | 8.93888e-05 | 564.6 | 3.04531e-05
564.7 | 0.000127816 | 564.7 | 3.72453e-05 | 564.7 | 6.09062e-05
564.8 | 7.18965e-05 | 564.8 | 8.19397e-05 | 564.8 | 4.26343e-05
564.9 | 9.5862e-05 | 564.9 | 3.72453e-05 | 564.9 | 5.48155e-05
565 | 9.5862e-05 | 565 | 8.93888e-05 | 565 | 6.09062e-05
565.1 | 8.78735e-05 | 565.1 | 5.21435e-05 | 565.1 | 4.26343e-05
565.2 | 8.78735e-05 | 565.2 | 7.44907e-06 | 565.2 | 7.9178e-05
565.3 | 0.000119827 | 565.3 | 8.19397e-05 | 565.3 | 3.04531e-05
565.4 | 0.00010385 | 565.4 | 4.46944e-05 | 565.4 | 8.52686e-05
565.5 | 0.000127816 | 565.5 | 3.72453e-05 | 565.5 | 4.87249e-05
565.6 | 7.9885e-05 | 565.6 | 7.44907e-05 | 565.6 | 4.87249e-05
565.7 | 7.9885e-05 | 565.7 | 3.72453e-05 | 565.7 | 1.82718e-05
565.8 | 0.000111839 | 565.8 | 7.44907e-06 | 565.8 | 4.26343e-05
565.9 | 7.9885e-05 | 565.9 | 4.46944e-05 | 565.9 | 6.69968e-05
566 | 0.000119827 | 566 | 7.44907e-05 | 566 | 4.87249e-05
566.1 | 0.00015977 | 566.1 | 2.97963e-05 | 566.1 | 2.43625e-05
566.2 | 7.9885e-05 | 566.2 | 7.44907e-05 | 566.2 | 5.48155e-05
566.3 | 9.5862e-05 | 566.3 | 5.95925e-05 | 566.3 | 5.48155e-05
566.4 | 0.000127816 | 566.4 | 5.21435e-05 | 566.4 | 4.26343e-05
566.5 | 0.00010385 | 566.5 | 5.21435e-05 | 566.5 | 2.43625e-05
566.6 | 7.9885e-05 | 566.6 | 5.95925e-05 | 566.6 | 3.65437e-05
566.7 | 0.000135804 | 566.7 | 4.46944e-05 | 566.7 | 6.09062e-05
566.8 | 0.000119827 | 566.8 | 5.21435e-05 | 566.8 | 6.69968e-05
566.9 | 7.18965e-05 | 566.9 | 5.95925e-05 | 566.9 | 7.30874e-05
567 | 0.000127816 | 567 | 4.46944e-05 | 567 | 3.04531e-05
567.1 | 9.5862e-05 | 567.1 | 9.68379e-05 | 567.1 | 4.26343e-05
567.2 | 8.78735e-05 | 567.2 | 2.97963e-05 | 567.2 | 5.48155e-05
567.3 | 0.000111839 | 567.3 | 5.95925e-05 | 567.3 | 2.43625e-05
567.4 | 7.18965e-05 | 567.4 | 6.70416e-05 | 567.4 | 4.87249e-05
567.5 | 0.00010385 | 567.5 | 4.46944e-05 | 567.5 | 6.09062e-05
567.6 | 0.00010385 | 567.6 | 4.46944e-05 | 567.6 | 6.09062e-05
567.7 | 0.000127816 | 567.7 | 5.95925e-05 | 567.7 | 4.26343e-05
567.8 | 0.00010385 | 567.8 | 1.48981e-05 | 567.8 | 4.26343e-05
567.9 | 0.000111839 | 567.9 | 8.93888e-05 | 567.9 | 7.30874e-05
568 | 0.00010385 | 568 | 6.70416e-05 | 568 | 6.09062e-05
568.1 | 0.000119827 | 568.1 | 4.46944e-05 | 568.1 | 7.30874e-05
568.2 | 6.3908e-05 | 568.2 | 2.97963e-05 | 568.2 | 6.09062e-05
568.3 | 0.000111839 | 568.3 | 2.23472e-05 | 568.3 | 8.52686e-05
568.4 | 0.000127816 | 568.4 | 5.95925e-05 | 568.4 | 7.30874e-05
568.5 | 0.000135804 | 568.5 | 5.21435e-05 | 568.5 | 4.26343e-05
568.6 | 0.000135804 | 568.6 | 8.19397e-05 | 568.6 | 6.69968e-05
568.7 | 0.000127816 | 568.7 | 4.46944e-05 | 568.7 | 4.87249e-05
568.8 | 8.78735e-05 | 568.8 | 5.95925e-05 | 568.8 | 6.69968e-05
568.9 | 7.18965e-05 | 568.9 | 3.72453e-05 | 568.9 | 6.09062e-05
569 | 0.000111839 | 569 | 6.70416e-05 | 569 | 8.52686e-05
569.1 | 8.78735e-05 | 569.1 | 4.46944e-05 | 569.1 | 4.26343e-05
569.2 | 8.78735e-05 | 569.2 | 2.97963e-05 | 569.2 | 6.09062e-05
569.3 | 7.9885e-05 | 569.3 | 5.21435e-05 | 569.3 | 5.48155e-05
569.4 | 7.18965e-05 | 569.4 | 5.21435e-05 | 569.4 | 3.65437e-05
569.5 | 0.000111839 | 569.5 | 4.46944e-05 | 569.5 | 7.9178e-05
569.6 | 0.00010385 | 569.6 | 3.72453e-05 | 569.6 | 4.26343e-05
569.7 | 8.78735e-05 | 569.7 | 9.68379e-05 | 569.7 | 5.48155e-05
569.8 | 0.000135804 | 569.8 | 5.95925e-05 | 569.8 | 5.48155e-05
569.9 | 8.78735e-05 | 569.9 | 5.95925e-05 | 569.9 | 4.26343e-05
570 | 7.9885e-05 | 570 | 6.70416e-05 | 570 | 8.52686e-05
570.1 | 4.7931e-05 | 570.1 | 5.21435e-05 | 570.1 | 4.87249e-05
570.2 | 7.9885e-05 | 570.2 | 1.48981e-05 | 570.2 | 6.69968e-05
570.3 | 0.00010385 | 570.3 | 2.23472e-05 | 570.3 | 7.9178e-05
570.4 | 0.000143793 | 570.4 | 5.21435e-05 | 570.4 | 5.48155e-05
570.5 | 0.000135804 | 570.5 | 7.44907e-05 | 570.5 | 5.48155e-05
570.6 | 0.000119827 | 570.6 | 6.70416e-05 | 570.6 | 2.43625e-05
570.7 | 8.78735e-05 | 570.7 | 8.19397e-05 | 570.7 | 5.48155e-05
570.8 | 8.78735e-05 | 570.8 | 5.21435e-05 | 570.8 | 7.30874e-05
570.9 | 0.000175747 | 570.9 | 4.46944e-05 | 570.9 | 0.00010354
571 | 0.000119827 | 571 | 2.97963e-05 | 571 | 3.04531e-05
571.1 | 0.000167758 | 571.1 | 3.72453e-05 | 571.1 | 4.87249e-05
571.2 | 0.000111839 | 571.2 | 3.72453e-05 | 571.2 | 4.26343e-05
571.3 | 0.00010385 | 571.3 | 3.72453e-05 | 571.3 | 4.87249e-05
571.4 | 0.00010385 | 571.4 | 5.95925e-05 | 571.4 | 4.87249e-05
571.5 | 9.5862e-05 | 571.5 | 5.95925e-05 | 571.5 | 9.74499e-05
571.6 | 7.18965e-05 | 571.6 | 2.97963e-05 | 571.6 | 4.87249e-05
571.7 | 0.000119827 | 571.7 | 2.97963e-05 | 571.7 | 8.52686e-05
571.8 | 0.00010385 | 571.8 | 2.23472e-05 | 571.8 | 4.26343e-05
571.9 | 0.000111839 | 571.9 | 5.95925e-05 | 571.9 | 6.69968e-05
572 | 7.9885e-05 | 572 | 4.46944e-05 | 572 | 2.43625e-05
572.1 | 6.3908e-05 | 572.1 | 5.21435e-05 | 572.1 | 5.48155e-05
572.2 | 0.000127816 | 572.2 | 4.46944e-05 | 572.2 | 1.82718e-05
572.3 | 9.5862e-05 | 572.3 | 7.44907e-05 | 572.3 | 4.87249e-05
572.4 | 0.000127816 | 572.4 | 4.46944e-05 | 572.4 | 5.48155e-05
572.5 | 7.9885e-05 | 572.5 | 1.48981e-05 | 572.5 | 3.65437e-05
572.6 | 0.000119827 | 572.6 | 7.44907e-05 | 572.6 | 7.30874e-05
572.7 | 0.000143793 | 572.7 | 2.97963e-05 | 572.7 | 4.87249e-05
572.8 | 9.5862e-05 | 572.8 | 7.44907e-05 | 572.8 | 5.48155e-05
572.9 | 0.00010385 | 572.9 | 1.48981e-05 | 572.9 | 4.26343e-05
573 | 6.3908e-05 | 573 | 4.46944e-05 | 573 | 4.87249e-05
573.1 | 0.00010385 | 573.1 | 7.44907e-05 | 573.1 | 3.04531e-05
573.2 | 8.78735e-05 | 573.2 | 5.21435e-05 | 573.2 | 9.13592e-05
573.3 | 0.000119827 | 573.3 | 3.72453e-05 | 573.3 | 5.48155e-05
573.4 | 9.5862e-05 | 573.4 | 5.95925e-05 | 573.4 | 4.87249e-05
573.5 | 0.000135804 | 573.5 | 5.95925e-05 | 573.5 | 4.87249e-05
573.6 | 7.18965e-05 | 573.6 | 5.95925e-05 | 573.6 | 4.87249e-05
573.7 | 0.000119827 | 573.7 | 2.97963e-05 | 573.7 | 4.26343e-05
573.8 | 8.78735e-05 | 573.8 | 6.70416e-05 | 573.8 | 7.9178e-05
573.9 | 9.5862e-05 | 573.9 | 5.95925e-05 | 573.9 | 7.9178e-05
574 | 0.000135804 | 574 | 6.70416e-05 | 574 | 4.87249e-05
574.1 | 5.59195e-05 | 574.1 | 3.72453e-05 | 574.1 | 4.26343e-05
574.2 | 0.000119827 | 574.2 | 3.72453e-05 | 574.2 | 4.87249e-05
574.3 | 0.000119827 | 574.3 | 7.44907e-05 | 574.3 | 5.48155e-05
574.4 | 0.00010385 | 574.4 | 5.21435e-05 | 574.4 | 3.65437e-05
574.5 | 7.18965e-05 | 574.5 | 4.46944e-05 | 574.5 | 4.87249e-05
574.6 | 9.5862e-05 | 574.6 | 6.70416e-05 | 574.6 | 3.04531e-05
574.7 | 8.78735e-05 | 574.7 | 2.23472e-05 | 574.7 | 5.48155e-05
574.8 | 0.00010385 | 574.8 | 3.72453e-05 | 574.8 | 4.26343e-05
574.9 | 0.000215689 | 574.9 | 2.23472e-05 | 574.9 | 4.87249e-05
575 | 8.78735e-05 | 575 | 5.21435e-05 | 575 | 4.26343e-05
575.1 | 0.000143793 | 575.1 | 5.95925e-05 | 575.1 | 4.26343e-05
575.2 | 9.5862e-05 | 575.2 | 6.70416e-05 | 575.2 | 5.48155e-05
575.3 | 7.18965e-05 | 575.3 | 3.72453e-05 | 575.3 | 3.65437e-05
575.4 | 0.000143793 | 575.4 | 6.70416e-05 | 575.4 | 4.87249e-05
575.5 | 8.78735e-05 | 575.5 | 6.70416e-05 | 575.5 | 8.52686e-05
575.6 | 7.9885e-05 | 575.6 | 5.95925e-05 | 575.6 | 3.65437e-05
575.7 | 0.00010385 | 575.7 | 8.19397e-05 | 575.7 | 5.48155e-05
575.8 | 0.000111839 | 575.8 | 3.72453e-05 | 575.8 | 4.26343e-05
575.9 | 0.00010385 | 575.9 | 8.19397e-05 | 575.9 | 5.48155e-05
576 | 0.00010385 | 576 | 5.21435e-05 | 576 | 6.69968e-05
576.1 | 9.5862e-05 | 576.1 | 4.46944e-05 | 576.1 | 8.52686e-05
576.2 | 0.000111839 | 576.2 | 3.72453e-05 | 576.2 | 4.26343e-05
576.3 | 0.000119827 | 576.3 | 4.46944e-05 | 576.3 | 5.48155e-05
576.4 | 0.00010385 | 576.4 | 4.46944e-05 | 576.4 | 5.48155e-05
576.5 | 0.000111839 | 576.5 | 3.72453e-05 | 576.5 | 6.09062e-05
576.6 | 0.000119827 | 576.6 | 2.23472e-05 | 576.6 | 5.48155e-05
576.7 | 9.5862e-05 | 576.7 | 3.72453e-05 | 576.7 | 4.87249e-05
576.8 | 8.78735e-05 | 576.8 | 4.46944e-05 | 576.8 | 3.65437e-05
576.9 | 0.00010385 | 576.9 | 5.21435e-05 | 576.9 | 3.04531e-05
577 | 9.5862e-05 | 577 | 7.44907e-05 | 577 | 0.00010354
577.1 | 0.000119827 | 577.1 | 4.46944e-05 | 577.1 | 2.43625e-05
577.2 | 5.59195e-05 | 577.2 | 5.95925e-05 | 577.2 | 3.04531e-05
577.3 | 0.00010385 | 577.3 | 1.48981e-05 | 577.3 | 7.9178e-05
577.4 | 8.78735e-05 | 577.4 | 3.72453e-05 | 577.4 | 2.43625e-05
577.5 | 0.000135804 | 577.5 | 2.23472e-05 | 577.5 | 6.69968e-05
577.6 | 0.000119827 | 577.6 | 2.97963e-05 | 577.6 | 0.00010354
577.7 | 8.78735e-05 | 577.7 | 3.72453e-05 | 577.7 | 9.13592e-05
577.8 | 0.00010385 | 577.8 | 6.70416e-05 | 577.8 | 6.09062e-05
577.9 | 0.000183735 | 577.9 | 5.21435e-05 | 577.9 | 4.26343e-05
578 | 0.000119827 | 578 | 8.19397e-05 | 578 | 9.13592e-05
578.1 | 0.000143793 | 578.1 | 2.23472e-05 | 578.1 | 5.48155e-05
578.2 | 0.000119827 | 578.2 | 3.72453e-05 | 578.2 | 6.69968e-05
578.3 | 9.5862e-05 | 578.3 | 2.23472e-05 | 578.3 | 4.87249e-05
578.4 | 7.18965e-05 | 578.4 | 2.23472e-05 | 578.4 | 2.43625e-05
578.5 | 9.5862e-05 | 578.5 | 7.44907e-05 | 578.5 | 3.04531e-05
578.6 | 0.000111839 | 578.6 | 4.46944e-05 | 578.6 | 6.69968e-05
578.7 | 0.00010385 | 578.7 | 3.72453e-05 | 578.7 | 8.52686e-05
578.8 | 9.5862e-05 | 578.8 | 6.70416e-05 | 578.8 | 7.30874e-05
578.9 | 0.000151781 | 578.9 | 2.97963e-05 | 578.9 | 3.65437e-05
579 | 7.9885e-05 | 579 | 6.70416e-05 | 579 | 5.48155e-05
579.1 | 8.78735e-05 | 579.1 | 3.72453e-05 | 579.1 | 6.09062e-05
579.2 | 0.000111839 | 579.2 | 4.46944e-05 | 579.2 | 8.52686e-05
579.3 | 0.000111839 | 579.3 | 2.97963e-05 | 579.3 | 4.26343e-05
579.4 | 9.5862e-05 | 579.4 | 4.46944e-05 | 579.4 | 4.87249e-05
579.5 | 9.5862e-05 | 579.5 | 4.46944e-05 | 579.5 | 1.82718e-05
579.6 | 0.000111839 | 579.6 | 4.46944e-05 | 579.6 | 6.69968e-05
579.7 | 5.59195e-05 | 579.7 | 3.72453e-05 | 579.7 | 6.09062e-05
579.8 | 9.5862e-05 | 579.8 | 5.21435e-05 | 579.8 | 4.87249e-05
579.9 | 8.78735e-05 | 579.9 | 5.21435e-05 | 579.9 | 6.09062e-05
580 | 0.000111839 | 580 | 6.70416e-05 | 580 | 4.26343e-05
580.1 | 7.9885e-05 | 580.1 | 8.93888e-05 | 580.1 | 6.09062e-05
580.2 | 0.000111839 | 580.2 | 4.46944e-05 | 580.2 | 5.48155e-05
580.3 | 0.000119827 | 580.3 | 2.23472e-05 | 580.3 | 5.48155e-05
580.4 | 6.3908e-05 | 580.4 | 3.72453e-05 | 580.4 | 3.65437e-05
580.5 | 0.000111839 | 580.5 | 4.46944e-05 | 580.5 | 4.26343e-05
580.6 | 9.5862e-05 | 580.6 | 4.46944e-05 | 580.6 | 7.30874e-05
580.7 | 0.000135804 | 580.7 | 5.95925e-05 | 580.7 | 4.26343e-05
580.8 | 0.000135804 | 580.8 | 5.95925e-05 | 580.8 | 5.48155e-05
580.9 | 7.9885e-05 | 580.9 | 3.72453e-05 | 580.9 | 4.87249e-05
581 | 0.000111839 | 581 | 3.72453e-05 | 581 | 3.04531e-05
581.1 | 7.18965e-05 | 581.1 | 3.72453e-05 | 581.1 | 7.30874e-05
581.2 | 0.000111839 | 581.2 | 2.23472e-05 | 581.2 | 6.09062e-05
581.3 | 7.9885e-05 | 581.3 | 6.70416e-05 | 581.3 | 5.48155e-05
581.4 | 7.18965e-05 | 581.4 | 5.21435e-05 | 581.4 | 4.26343e-05
581.5 | 0.00010385 | 581.5 | 5.21435e-05 | 581.5 | 4.26343e-05
581.6 | 0.000111839 | 581.6 | 3.72453e-05 | 581.6 | 6.09062e-05
581.7 | 0.00010385 | 581.7 | 2.97963e-05 | 581.7 | 4.26343e-05
581.8 | 0.000111839 | 581.8 | 8.19397e-05 | 581.8 | 4.87249e-05
581.9 | 0.000143793 | 581.9 | 5.95925e-05 | 581.9 | 7.9178e-05
582 | 0.00010385 | 582 | 6.70416e-05 | 582 | 5.48155e-05
582.1 | 0.000151781 | 582.1 | 5.95925e-05 | 582.1 | 5.48155e-05
582.2 | 7.9885e-05 | 582.2 | 5.95925e-05 | 582.2 | 6.09062e-05
582.3 | 0.00010385 | 582.3 | 5.21435e-05 | 582.3 | 7.30874e-05
582.4 | 0.000135804 | 582.4 | 4.46944e-05 | 582.4 | 4.87249e-05
582.5 | 7.9885e-05 | 582.5 | 3.72453e-05 | 582.5 | 7.30874e-05
582.6 | 0.000127816 | 582.6 | 5.21435e-05 | 582.6 | 7.30874e-05
582.7 | 0.000111839 | 582.7 | 4.46944e-05 | 582.7 | 2.43625e-05
582.8 | 7.9885e-05 | 582.8 | 5.21435e-05 | 582.8 | 4.87249e-05
582.9 | 6.3908e-05 | 582.9 | 7.44907e-05 | 582.9 | 6.69968e-05
583 | 0.000127816 | 583 | 7.44907e-05 | 583 | 4.26343e-05
583.1 | 7.18965e-05 | 583.1 | 8.19397e-05 | 583.1 | 3.04531e-05
583.2 | 0.00010385 | 583.2 | 4.46944e-05 | 583.2 | 7.30874e-05
583.3 | 0.00010385 | 583.3 | 4.46944e-05 | 583.3 | 7.30874e-05
583.4 | 0.000119827 | 583.4 | 3.72453e-05 | 583.4 | 1.82718e-05
583.5 | 0.00010385 | 583.5 | 3.72453e-05 | 583.5 | 3.04531e-05
583.6 | 0.00010385 | 583.6 | 5.95925e-05 | 583.6 | 4.87249e-05
583.7 | 0.000119827 | 583.7 | 3.72453e-05 | 583.7 | 2.43625e-05
583.8 | 0.000119827 | 583.8 | 5.21435e-05 | 583.8 | 4.87249e-05
583.9 | 0.00015977 | 583.9 | 6.70416e-05 | 583.9 | 8.52686e-05
584 | 8.78735e-05 | 584 | 2.97963e-05 | 584 | 5.48155e-05
584.1 | 8.78735e-05 | 584.1 | 5.21435e-05 | 584.1 | 6.09062e-05
584.2 | 0.000111839 | 584.2 | 8.93888e-05 | 584.2 | 4.87249e-05
584.3 | 0.000143793 | 584.3 | 7.44907e-05 | 584.3 | 6.09062e-05
584.4 | 7.18965e-05 | 584.4 | 5.95925e-05 | 584.4 | 3.65437e-05
584.5 | 8.78735e-05 | 584.5 | 2.97963e-05 | 584.5 | 8.52686e-05
584.6 | 7.9885e-05 | 584.6 | 2.97963e-05 | 584.6 | 5.48155e-05
584.7 | 7.18965e-05 | 584.7 | 3.72453e-05 | 584.7 | 7.9178e-05
584.8 | 9.5862e-05 | 584.8 | 8.19397e-05 | 584.8 | 5.48155e-05
584.9 | 8.78735e-05 | 584.9 | 6.70416e-05 | 584.9 | 3.04531e-05
585 | 0.000111839 | 585 | 6.70416e-05 | 585 | 1.82718e-05
585.1 | 3.1954e-05 | 585.1 | 4.46944e-05 | 585.1 | 7.30874e-05
585.2 | 8.78735e-05 | 585.2 | 2.23472e-05 | 585.2 | 4.26343e-05
585.3 | 0.000119827 | 585.3 | 2.23472e-05 | 585.3 | 3.65437e-05
585.4 | 0.00015977 | 585.4 | 5.95925e-05 | 585.4 | 7.9178e-05
585.5 | 0.000111839 | 585.5 | 5.95925e-05 | 585.5 | 3.65437e-05
585.6 | 0.000143793 | 585.6 | 3.72453e-05 | 585.6 | 6.09062e-05
585.7 | 0.000119827 | 585.7 | 6.70416e-05 | 585.7 | 6.09062e-05
585.8 | 0.000127816 | 585.8 | 5.95925e-05 | 585.8 | 4.26343e-05
585.9 | 8.78735e-05 | 585.9 | 3.72453e-05 | 585.9 | 4.26343e-05
586 | 9.5862e-05 | 586 | 5.95925e-05 | 586 | 6.09062e-05
586.1 | 0.000127816 | 586.1 | 5.95925e-05 | 586.1 | 6.69968e-05
586.2 | 5.59195e-05 | 586.2 | 5.95925e-05 | 586.2 | 7.30874e-05
586.3 | 8.78735e-05 | 586.3 | 8.19397e-05 | 586.3 | 7.9178e-05
586.4 | 7.9885e-05 | 586.4 | 8.19397e-05 | 586.4 | 7.30874e-05
586.5 | 0.000119827 | 586.5 | 2.23472e-05 | 586.5 | 6.69968e-05
586.6 | 0.000111839 | 586.6 | 2.97963e-05 | 586.6 | 7.30874e-05
586.7 | 9.5862e-05 | 586.7 | 5.95925e-05 | 586.7 | 4.26343e-05
586.8 | 0.000111839 | 586.8 | 5.95925e-05 | 586.8 | 3.65437e-05
586.9 | 0.00010385 | 586.9 | 2.97963e-05 | 586.9 | 4.26343e-05
587 | 6.3908e-05 | 587 | 5.95925e-05 | 587 | 7.30874e-05
587.1 | 8.78735e-05 | 587.1 | 5.21435e-05 | 587.1 | 9.13592e-05
587.2 | 7.9885e-05 | 587.2 | 4.46944e-05 | 587.2 | 6.69968e-05
587.3 | 6.3908e-05 | 587.3 | 2.23472e-05 | 587.3 | 3.65437e-05
587.4 | 9.5862e-05 | 587.4 | 5.21435e-05 | 587.4 | 6.69968e-05
587.5 | 8.78735e-05 | 587.5 | 2.23472e-05 | 587.5 | 5.48155e-05
587.6 | 0.000119827 | 587.6 | 5.21435e-05 | 587.6 | 2.43625e-05
587.7 | 0.000127816 | 587.7 | 3.72453e-05 | 587.7 | 7.30874e-05
587.8 | 6.3908e-05 | 587.8 | 2.23472e-05 | 587.8 | 4.26343e-05
587.9 | 5.59195e-05 | 587.9 | 6.70416e-05 | 587.9 | 3.04531e-05
588 | 0.00010385 | 588 | 3.72453e-05 | 588 | 6.09062e-05
588.1 | 8.78735e-05 | 588.1 | 4.46944e-05 | 588.1 | 3.65437e-05
588.2 | 8.78735e-05 | 588.2 | 1.48981e-05 | 588.2 | 9.13592e-05
588.3 | 7.9885e-05 | 588.3 | 4.46944e-05 | 588.3 | 6.69968e-05
588.4 | 8.78735e-05 | 588.4 | 5.21435e-05 | 588.4 | 2.43625e-05
588.5 | 7.18965e-05 | 588.5 | 8.93888e-05 | 588.5 | 4.87249e-05
588.6 | 0.000143793 | 588.6 | 2.23472e-05 | 588.6 | 5.48155e-05
588.7 | 6.3908e-05 | 588.7 | 3.72453e-05 | 588.7 | 4.26343e-05
588.8 | 7.18965e-05 | 588.8 | 2.97963e-05 | 588.8 | 3.65437e-05
588.9 | 7.18965e-05 | 588.9 | 5.21435e-05 | 588.9 | 7.9178e-05
589 | 9.5862e-05 | 589 | 4.46944e-05 | 589 | 7.30874e-05
589.1 | 0.00010385 | 589.1 | 1.48981e-05 | 589.1 | 4.26343e-05
589.2 | 0.000151781 | 589.2 | 5.95925e-05 | 589.2 | 3.04531e-05
589.3 | 0.000111839 | 589.3 | 3.72453e-05 | 589.3 | 6.69968e-05
589.4 | 9.5862e-05 | 589.4 | 5.21435e-05 | 589.4 | 4.87249e-05
589.5 | 0.00010385 | 589.5 | 6.70416e-05 | 589.5 | 6.69968e-05
589.6 | 7.9885e-05 | 589.6 | 2.97963e-05 | 589.6 | 4.26343e-05
589.7 | 0.00010385 | 589.7 | 4.46944e-05 | 589.7 | 6.69968e-05
589.8 | 5.59195e-05 | 589.8 | 2.97963e-05 | 589.8 | 4.26343e-05
589.9 | 0.000143793 | 589.9 | 3.72453e-05 | 589.9 | 5.48155e-05
590 | 4.7931e-05 | 590 | 3.72453e-05 | 590 | 3.04531e-05
590.1 | 8.78735e-05 | 590.1 | 5.21435e-05 | 590.1 | 6.09062e-05
590.2 | 0.000127816 | 590.2 | 6.70416e-05 | 590.2 | 5.48155e-05
590.3 | 0.000119827 | 590.3 | 5.21435e-05 | 590.3 | 6.69968e-05
590.4 | 0.00010385 | 590.4 | 5.95925e-05 | 590.4 | 5.48155e-05
590.5 | 9.5862e-05 | 590.5 | 2.97963e-05 | 590.5 | 4.87249e-05
590.6 | 0.00015977 | 590.6 | 5.95925e-05 | 590.6 | 6.69968e-05
590.7 | 7.18965e-05 | 590.7 | 5.95925e-05 | 590.7 | 4.26343e-05
590.8 | 0.00010385 | 590.8 | 2.97963e-05 | 590.8 | 4.26343e-05
590.9 | 7.18965e-05 | 590.9 | 5.21435e-05 | 590.9 | 3.65437e-05
591 | 7.18965e-05 | 591 | 5.95925e-05 | 591 | 5.48155e-05
591.1 | 9.5862e-05 | 591.1 | 9.68379e-05 | 591.1 | 4.26343e-05
591.2 | 7.18965e-05 | 591.2 | 5.21435e-05 | 591.2 | 7.30874e-05
591.3 | 0.000111839 | 591.3 | 6.70416e-05 | 591.3 | 4.26343e-05
591.4 | 9.5862e-05 | 591.4 | 6.70416e-05 | 591.4 | 7.9178e-05
591.5 | 9.5862e-05 | 591.5 | 9.68379e-05 | 591.5 | 4.87249e-05
591.6 | 0.000127816 | 591.6 | 3.72453e-05 | 591.6 | 5.48155e-05
591.7 | 5.59195e-05 | 591.7 | 5.21435e-05 | 591.7 | 2.43625e-05
591.8 | 6.3908e-05 | 591.8 | 4.46944e-05 | 591.8 | 3.65437e-05
591.9 | 7.9885e-05 | 591.9 | 5.21435e-05 | 591.9 | 4.87249e-05
592 | 7.9885e-05 | 592 | 8.93888e-05 | 592 | 6.09062e-05
592.1 | 8.78735e-05 | 592.1 | 5.95925e-05 | 592.1 | 4.26343e-05
592.2 | 0.000111839 | 592.2 | 1.48981e-05 | 592.2 | 6.09062e-05
592.3 | 0.000135804 | 592.3 | 5.21435e-05 | 592.3 | 6.09062e-06
592.4 | 8.78735e-05 | 592.4 | 2.97963e-05 | 592.4 | 6.69968e-05
592.5 | 0.000111839 | 592.5 | 4.46944e-05 | 592.5 | 6.09062e-05
592.6 | 0.000151781 | 592.6 | 4.46944e-05 | 592.6 | 5.48155e-05
592.7 | 5.59195e-05 | 592.7 | 3.72453e-05 | 592.7 | 4.26343e-05
592.8 | 8.78735e-05 | 592.8 | 6.70416e-05 | 592.8 | 3.65437e-05
592.9 | 7.9885e-05 | 592.9 | 5.95925e-05 | 592.9 | 6.09062e-05
593 | 0.000127816 | 593 | 2.97963e-05 | 593 | 2.43625e-05
593.1 | 0.000111839 | 593.1 | 2.97963e-05 | 593.1 | 3.04531e-05
593.2 | 5.59195e-05 | 593.2 | 7.44907e-06 | 593.2 | 6.09062e-05
593.3 | 0.000119827 | 593.3 | 5.21435e-05 | 593.3 | 4.87249e-05
593.4 | 6.3908e-05 | 593.4 | 5.21435e-05 | 593.4 | 7.30874e-05
593.5 | 0.000111839 | 593.5 | 4.46944e-05 | 593.5 | 3.65437e-05
593.6 | 7.9885e-05 | 593.6 | 2.97963e-05 | 593.6 | 7.9178e-05
593.7 | 0.000135804 | 593.7 | 5.21435e-05 | 593.7 | 6.69968e-05
593.8 | 9.5862e-05 | 593.8 | 3.72453e-05 | 593.8 | 6.69968e-05
593.9 | 6.3908e-05 | 593.9 | 4.46944e-05 | 593.9 | 4.26343e-05
594 | 7.9885e-05 | 594 | 2.97963e-05 | 594 | 6.09062e-05
594.1 | 0.00015977 | 594.1 | 5.95925e-05 | 594.1 | 8.52686e-05
594.2 | 0.000143793 | 594.2 | 4.46944e-05 | 594.2 | 1.82718e-05
594.3 | 0.000127816 | 594.3 | 2.97963e-05 | 594.3 | 6.69968e-05
594.4 | 0.000175747 | 594.4 | 5.95925e-05 | 594.4 | 4.26343e-05
594.5 | 0.000111839 | 594.5 | 5.21435e-05 | 594.5 | 4.26343e-05
594.6 | 0.000111839 | 594.6 | 7.44907e-05 | 594.6 | 5.48155e-05
594.7 | 4.7931e-05 | 594.7 | 4.46944e-05 | 594.7 | 6.09062e-05
594.8 | 0.00010385 | 594.8 | 4.46944e-05 | 594.8 | 9.13592e-05
594.9 | 0.000111839 | 594.9 | 6.70416e-05 | 594.9 | 3.04531e-05
595 | 0.00010385 | 595 | 2.97963e-05 | 595 | 8.52686e-05
595.1 | 7.18965e-05 | 595.1 | 5.21435e-05 | 595.1 | 6.09062e-05
595.2 | 6.3908e-05 | 595.2 | 5.21435e-05 | 595.2 | 5.48155e-05
595.3 | 8.78735e-05 | 595.3 | 2.23472e-05 | 595.3 | 6.09062e-05
595.4 | 0.000119827 | 595.4 | 5.95925e-05 | 595.4 | 6.09062e-05
595.5 | 7.9885e-05 | 595.5 | 4.46944e-05 | 595.5 | 4.87249e-05
595.6 | 9.5862e-05 | 595.6 | 5.95925e-05 | 595.6 | 4.87249e-05
595.7 | 0.000111839 | 595.7 | 4.46944e-05 | 595.7 | 4.26343e-05
595.8 | 0.000111839 | 595.8 | 5.95925e-05 | 595.8 | 7.9178e-05
595.9 | 8.78735e-05 | 595.9 | 2.23472e-05 | 595.9 | 5.48155e-05
596 | 7.9885e-05 | 596 | 3.72453e-05 | 596 | 5.48155e-05
596.1 | 7.9885e-05 | 596.1 | 5.95925e-05 | 596.1 | 3.65437e-05
596.2 | 0.000151781 | 596.2 | 3.72453e-05 | 596.2 | 3.65437e-05
596.3 | 0.000111839 | 596.3 | 5.21435e-05 | 596.3 | 6.69968e-05
596.4 | 0.00010385 | 596.4 | 5.21435e-05 | 596.4 | 4.26343e-05
596.5 | 8.78735e-05 | 596.5 | 3.72453e-05 | 596.5 | 6.09062e-05
596.6 | 4.7931e-05 | 596.6 | 5.21435e-05 | 596.6 | 0.00010354
596.7 | 0.000143793 | 596.7 | 2.23472e-05 | 596.7 | 7.30874e-05
596.8 | 6.3908e-05 | 596.8 | 5.95925e-05 | 596.8 | 3.65437e-05
596.9 | 0.000119827 | 596.9 | 4.46944e-05 | 596.9 | 6.69968e-05
597 | 9.5862e-05 | 597 | 2.97963e-05 | 597 | 8.52686e-05
597.1 | 8.78735e-05 | 597.1 | 8.93888e-05 | 597.1 | 4.87249e-05
597.2 | 8.78735e-05 | 597.2 | 6.70416e-05 | 597.2 | 6.09062e-05
597.3 | 0.00010385 | 597.3 | 2.97963e-05 | 597.3 | 4.87249e-05
597.4 | 0.000119827 | 597.4 | 6.70416e-05 | 597.4 | 3.65437e-05
597.5 | 6.3908e-05 | 597.5 | 1.48981e-05 | 597.5 | 4.87249e-05
597.6 | 0.000135804 | 597.6 | 5.21435e-05 | 597.6 | 4.26343e-05
597.7 | 7.9885e-05 | 597.7 | 5.95925e-05 | 597.7 | 5.48155e-05
597.8 | 3.99425e-05 | 597.8 | 6.70416e-05 | 597.8 | 3.04531e-05
597.9 | 7.18965e-05 | 597.9 | 5.21435e-05 | 597.9 | 5.48155e-05
598 | 5.59195e-05 | 598 | 5.21435e-05 | 598 | 2.43625e-05
598.1 | 0.00010385 | 598.1 | 2.97963e-05 | 598.1 | 9.13592e-05
598.2 | 0.000127816 | 598.2 | 5.21435e-05 | 598.2 | 6.09062e-05
598.3 | 7.9885e-05 | 598.3 | 8.93888e-05 | 598.3 | 7.30874e-05
598.4 | 6.3908e-05 | 598.4 | 3.72453e-05 | 598.4 | 5.48155e-05
598.5 | 0.00010385 | 598.5 | 5.21435e-05 | 598.5 | 5.48155e-05
598.6 | 7.18965e-05 | 598.6 | 2.97963e-05 | 598.6 | 3.65437e-05
598.7 | 7.9885e-05 | 598.7 | 3.72453e-05 | 598.7 | 8.52686e-05
598.8 | 8.78735e-05 | 598.8 | 8.19397e-05 | 598.8 | 4.26343e-05
598.9 | 7.9885e-05 | 598.9 | 3.72453e-05 | 598.9 | 6.69968e-05
599 | 0.00010385 | 599 | 5.95925e-05 | 599 | 4.87249e-05
599.1 | 7.18965e-05 | 599.1 | 7.44907e-06 | 599.1 | 7.30874e-05
599.2 | 9.5862e-05 | 599.2 | 1.48981e-05 | 599.2 | 3.65437e-05
599.3 | 0.000135804 | 599.3 | 2.97963e-05 | 599.3 | 4.87249e-05
599.4 | 0.00010385 | 599.4 | 3.72453e-05 | 599.4 | 7.9178e-05
599.5 | 6.3908e-05 | 599.5 | 2.23472e-05 | 599.5 | 5.48155e-05
599.6 | 5.59195e-05 | 599.6 | 7.44907e-05 | 599.6 | 6.09062e-05
599.7 | 7.18965e-05 | 599.7 | 4.46944e-05 | 599.7 | 3.65437e-05
599.8 | 9.5862e-05 | 599.8 | 3.72453e-05 | 599.8 | 7.9178e-05
599.9 | 7.9885e-05 | 599.9 | 2.97963e-05 | 599.9 | 6.09062e-05
600 | 0.000119827 | 600 | 1.48981e-05 | 600 | 6.69968e-05
600.1 | 7.18965e-05 | 600.1 | 2.97963e-05 | 600.1 | 6.69968e-05
600.2 | 7.18965e-05 | 600.2 | 4.46944e-05 | 600.2 | 6.69968e-05
600.3 | 0.000119827 | 600.3 | 8.19397e-05 | 600.3 | 2.43625e-05
600.4 | 9.5862e-05 | 600.4 | 3.72453e-05 | 600.4 | 8.52686e-05
600.5 | 9.5862e-05 | 600.5 | 5.21435e-05 | 600.5 | 6.69968e-05
600.6 | 0.00010385 | 600.6 | 5.21435e-05 | 600.6 | 6.69968e-05
600.7 | 6.3908e-05 | 600.7 | 4.46944e-05 | 600.7 | 4.26343e-05
600.8 | 9.5862e-05 | 600.8 | 2.23472e-05 | 600.8 | 7.9178e-05
600.9 | 0.00010385 | 600.9 | 3.72453e-05 | 600.9 | 3.65437e-05
601 | 0.000135804 | 601 | 3.72453e-05 | 601 | 6.09062e-05
601.1 | 0.000143793 | 601.1 | 5.95925e-05 | 601.1 | 6.69968e-05
601.2 | 0.000127816 | 601.2 | 4.46944e-05 | 601.2 | 2.43625e-05
601.3 | 6.3908e-05 | 601.3 | 2.97963e-05 | 601.3 | 5.48155e-05
601.4 | 0.000127816 | 601.4 | 2.23472e-05 | 601.4 | 5.48155e-05
601.5 | 0.00010385 | 601.5 | 5.21435e-05 | 601.5 | 4.26343e-05
601.6 | 9.5862e-05 | 601.6 | 3.72453e-05 | 601.6 | 3.65437e-05
601.7 | 6.3908e-05 | 601.7 | 4.46944e-05 | 601.7 | 6.69968e-05
601.8 | 8.78735e-05 | 601.8 | 4.46944e-05 | 601.8 | 6.09062e-05
601.9 | 7.18965e-05 | 601.9 | 4.46944e-05 | 601.9 | 7.9178e-05
602 | 7.9885e-05 | 602 | 3.72453e-05 | 602 | 5.48155e-05
602.1 | 0.000119827 | 602.1 | 3.72453e-05 | 602.1 | 4.87249e-05
602.2 | 8.78735e-05 | 602.2 | 2.97963e-05 | 602.2 | 4.26343e-05
602.3 | 9.5862e-05 | 602.3 | 5.95925e-05 | 602.3 | 5.48155e-05
602.4 | 0.000143793 | 602.4 | 3.72453e-05 | 602.4 | 7.30874e-05
602.5 | 0.000135804 | 602.5 | 3.72453e-05 | 602.5 | 3.04531e-05
602.6 | 0.000143793 | 602.6 | 5.21435e-05 | 602.6 | 4.87249e-05
602.7 | 8.78735e-05 | 602.7 | 2.97963e-05 | 602.7 | 6.69968e-05
602.8 | 8.78735e-05 | 602.8 | 3.72453e-05 | 602.8 | 5.48155e-05
602.9 | 0.00010385 | 602.9 | 2.97963e-05 | 602.9 | 6.69968e-05
603 | 0.00010385 | 603 | 3.72453e-05 | 603 | 5.48155e-05
603.1 | 6.3908e-05 | 603.1 | 5.95925e-05 | 603.1 | 3.65437e-05
603.2 | 7.18965e-05 | 603.2 | 4.46944e-05 | 603.2 | 7.30874e-05
603.3 | 7.18965e-05 | 603.3 | 3.72453e-05 | 603.3 | 7.9178e-05
603.4 | 7.18965e-05 | 603.4 | 5.95925e-05 | 603.4 | 3.65437e-05
603.5 | 9.5862e-05 | 603.5 | 5.95925e-05 | 603.5 | 4.26343e-05
603.6 | 0.00010385 | 603.6 | 5.21435e-05 | 603.6 | 6.09062e-05
603.7 | 0.000119827 | 603.7 | 2.23472e-05 | 603.7 | 5.48155e-05
603.8 | 9.5862e-05 | 603.8 | 2.97963e-05 | 603.8 | 6.09062e-05
603.9 | 7.18965e-05 | 603.9 | 2.97963e-05 | 603.9 | 6.09062e-05
604 | 8.78735e-05 | 604 | 6.70416e-05 | 604 | 3.65437e-05
604.1 | 0.00010385 | 604.1 | 6.70416e-05 | 604.1 | 7.30874e-05
604.2 | 6.3908e-05 | 604.2 | 1.48981e-05 | 604.2 | 4.87249e-05
604.3 | 0.000111839 | 604.3 | 2.23472e-05 | 604.3 | 4.87249e-05
604.4 | 7.9885e-05 | 604.4 | 5.21435e-05 | 604.4 | 7.30874e-05
604.5 | 0.000127816 | 604.5 | 5.95925e-05 | 604.5 | 4.87249e-05
604.6 | 7.9885e-05 | 604.6 | 2.23472e-05 | 604.6 | 5.48155e-05
604.7 | 0.000111839 | 604.7 | 3.72453e-05 | 604.7 | 3.65437e-05
604.8 | 8.78735e-05 | 604.8 | 2.97963e-05 | 604.8 | 2.43625e-05
604.9 | 7.18965e-05 | 604.9 | 2.23472e-05 | 604.9 | 4.26343e-05
605 | 7.18965e-05 | 605 | 3.72453e-05 | 605 | 6.69968e-05
605.1 | 3.99425e-05 | 605.1 | 3.72453e-05 | 605.1 | 3.04531e-05
605.2 | 0.00010385 | 605.2 | 2.97963e-05 | 605.2 | 5.48155e-05
605.3 | 8.78735e-05 | 605.3 | 4.46944e-05 | 605.3 | 7.9178e-05
605.4 | 0.00010385 | 605.4 | 4.46944e-05 | 605.4 | 6.69968e-05
605.5 | 6.3908e-05 | 605.5 | 6.70416e-05 | 605.5 | 6.09062e-05
605.6 | 9.5862e-05 | 605.6 | 6.70416e-05 | 605.6 | 7.9178e-05
605.7 | 6.3908e-05 | 605.7 | 5.95925e-05 | 605.7 | 2.43625e-05
605.8 | 5.59195e-05 | 605.8 | 2.23472e-05 | 605.8 | 4.26343e-05
605.9 | 7.9885e-05 | 605.9 | 2.97963e-05 | 605.9 | 4.87249e-05
606 | 9.5862e-05 | 606 | 5.95925e-05 | 606 | 4.87249e-05
606.1 | 7.9885e-05 | 606.1 | 3.72453e-05 | 606.1 | 6.09062e-05
606.2 | 7.9885e-05 | 606.2 | 5.21435e-05 | 606.2 | 2.43625e-05
606.3 | 8.78735e-05 | 606.3 | 5.95925e-05 | 606.3 | 4.26343e-05
606.4 | 8.78735e-05 | 606.4 | 6.70416e-05 | 606.4 | 6.09062e-05
606.5 | 7.18965e-05 | 606.5 | 4.46944e-05 | 606.5 | 1.21812e-05
606.6 | 0.000167758 | 606.6 | 4.46944e-05 | 606.6 | 5.48155e-05
606.7 | 5.59195e-05 | 606.7 | 2.97963e-05 | 606.7 | 6.09062e-05
606.8 | 0.000119827 | 606.8 | 3.72453e-05 | 606.8 | 1.82718e-05
606.9 | 7.9885e-05 | 606.9 | 3.72453e-05 | 606.9 | 9.13592e-05
607 | 7.18965e-05 | 607 | 4.46944e-05 | 607 | 4.87249e-05
607.1 | 6.3908e-05 | 607.1 | 5.21435e-05 | 607.1 | 6.09062e-05
607.2 | 7.9885e-05 | 607.2 | 1.48981e-05 | 607.2 | 4.26343e-05
607.3 | 8.78735e-05 | 607.3 | 3.72453e-05 | 607.3 | 3.65437e-05
607.4 | 6.3908e-05 | 607.4 | 4.46944e-05 | 607.4 | 4.87249e-05
607.5 | 3.99425e-05 | 607.5 | 2.23472e-05 | 607.5 | 3.65437e-05
607.6 | 0.00010385 | 607.6 | 5.21435e-05 | 607.6 | 3.65437e-05
607.7 | 7.18965e-05 | 607.7 | 5.21435e-05 | 607.7 | 8.52686e-05
607.8 | 7.9885e-05 | 607.8 | 4.46944e-05 | 607.8 | 5.48155e-05
607.9 | 0.00010385 | 607.9 | 2.97963e-05 | 607.9 | 6.69968e-05
608 | 0.000175747 | 608 | 4.46944e-05 | 608 | 4.26343e-05
608.1 | 0.00010385 | 608.1 | 5.21435e-05 | 608.1 | 7.9178e-05
608.2 | 6.3908e-05 | 608.2 | 5.21435e-05 | 608.2 | 2.43625e-05
608.3 | 0.00010385 | 608.3 | 3.72453e-05 | 608.3 | 4.26343e-05
608.4 | 9.5862e-05 | 608.4 | 5.21435e-05 | 608.4 | 4.26343e-05
608.5 | 7.18965e-05 | 608.5 | 7.44907e-05 | 608.5 | 2.43625e-05
608.6 | 0.000119827 | 608.6 | 4.46944e-05 | 608.6 | 5.48155e-05
608.7 | 7.18965e-05 | 608.7 | 6.70416e-05 | 608.7 | 6.69968e-05
608.8 | 8.78735e-05 | 608.8 | 5.21435e-05 | 608.8 | 4.87249e-05
608.9 | 0.000111839 | 608.9 | 3.72453e-05 | 608.9 | 5.48155e-05
609 | 8.78735e-05 | 609 | 1.48981e-05 | 609 | 1.82718e-05
609.1 | 0.000143793 | 609.1 | 2.97963e-05 | 609.1 | 4.87249e-05
609.2 | 6.3908e-05 | 609.2 | 2.97963e-05 | 609.2 | 3.65437e-05
609.3 | 3.99425e-05 | 609.3 | 2.97963e-05 | 609.3 | 3.04531e-05
609.4 | 0.00010385 | 609.4 | 4.46944e-05 | 609.4 | 7.30874e-05
609.5 | 0.00010385 | 609.5 | 1.48981e-05 | 609.5 | 5.48155e-05
609.6 | 4.7931e-05 | 609.6 | 3.72453e-05 | 609.6 | 3.04531e-05
609.7 | 7.9885e-05 | 609.7 | 5.21435e-05 | 609.7 | 6.09062e-05
609.8 | 6.3908e-05 | 609.8 | 8.93888e-05 | 609.8 | 9.74499e-05
609.9 | 0.00015977 | 609.9 | 2.23472e-05 | 609.9 | 4.26343e-05
610 | 7.18965e-05 | 610 | 3.72453e-05 | 610 | 4.87249e-05
610.1 | 0.000111839 | 610.1 | 6.70416e-05 | 610.1 | 9.13592e-05
610.2 | 0.000151781 | 610.2 | 5.21435e-05 | 610.2 | 2.43625e-05
610.3 | 9.5862e-05 | 610.3 | 5.21435e-05 | 610.3 | 3.04531e-05
610.4 | 7.18965e-05 | 610.4 | 3.72453e-05 | 610.4 | 4.87249e-05
610.5 | 5.59195e-05 | 610.5 | 6.70416e-05 | 610.5 | 4.87249e-05
610.6 | 0.000127816 | 610.6 | 8.19397e-05 | 610.6 | 3.65437e-05
610.7 | 0.00010385 | 610.7 | 4.46944e-05 | 610.7 | 6.09062e-05
610.8 | 0.000111839 | 610.8 | 5.21435e-05 | 610.8 | 3.65437e-05
610.9 | 0.000127816 | 610.9 | 3.72453e-05 | 610.9 | 2.43625e-05
611 | 0.000111839 | 611 | 6.70416e-05 | 611 | 7.9178e-05
611.1 | 6.3908e-05 | 611.1 | 3.72453e-05 | 611.1 | 7.9178e-05
611.2 | 0.000127816 | 611.2 | 5.21435e-05 | 611.2 | 8.52686e-05
611.3 | 7.9885e-05 | 611.3 | 4.46944e-05 | 611.3 | 6.09062e-05
611.4 | 6.3908e-05 | 611.4 | 1.48981e-05 | 611.4 | 4.26343e-05
611.5 | 5.59195e-05 | 611.5 | 6.70416e-05 | 611.5 | 4.87249e-05
611.6 | 0.000119827 | 611.6 | 4.46944e-05 | 611.6 | 3.04531e-05
611.7 | 6.3908e-05 | 611.7 | 5.95925e-05 | 611.7 | 6.09062e-05
611.8 | 7.9885e-05 | 611.8 | 5.95925e-05 | 611.8 | 6.09062e-06
611.9 | 7.18965e-05 | 611.9 | 3.72453e-05 | 611.9 | 4.26343e-05
612 | 8.78735e-05 | 612 | 5.21435e-05 | 612 | 2.43625e-05
612.1 | 0.000135804 | 612.1 | 2.23472e-05 | 612.1 | 7.30874e-05
612.2 | 8.78735e-05 | 612.2 | 2.97963e-05 | 612.2 | 4.87249e-05
612.3 | 3.99425e-05 | 612.3 | 2.23472e-05 | 612.3 | 7.30874e-05
612.4 | 0.00010385 | 612.4 | 1.48981e-05 | 612.4 | 5.48155e-05
612.5 | 3.99425e-05 | 612.5 | 6.70416e-05 | 612.5 | 6.69968e-05
612.6 | 7.18965e-05 | 612.6 | 4.46944e-05 | 612.6 | 4.87249e-05
612.7 | 9.5862e-05 | 612.7 | 1.48981e-05 | 612.7 | 4.26343e-05
612.8 | 7.9885e-05 | 612.8 | 2.23472e-05 | 612.8 | 4.87249e-05
612.9 | 0.000143793 | 612.9 | 5.21435e-05 | 612.9 | 5.48155e-05
613 | 8.78735e-05 | 613 | 2.23472e-05 | 613 | 6.09062e-05
613.1 | 0.000111839 | 613.1 | 4.46944e-05 | 613.1 | 4.26343e-05
613.2 | 1.5977e-05 | 613.2 | 2.97963e-05 | 613.2 | 4.26343e-05
613.3 | 6.3908e-05 | 613.3 | 1.48981e-05 | 613.3 | 6.09062e-05
613.4 | 7.9885e-05 | 613.4 | 2.97963e-05 | 613.4 | 4.26343e-05
613.5 | 7.18965e-05 | 613.5 | 3.72453e-05 | 613.5 | 7.9178e-05
613.6 | 6.3908e-05 | 613.6 | 7.44907e-05 | 613.6 | 6.09062e-05
613.7 | 4.7931e-05 | 613.7 | 5.95925e-05 | 613.7 | 6.69968e-05
613.8 | 0.000135804 | 613.8 | 4.46944e-05 | 613.8 | 4.26343e-05
613.9 | 7.18965e-05 | 613.9 | 7.44907e-05 | 613.9 | 6.69968e-05
614 | 5.59195e-05 | 614 | 3.72453e-05 | 614 | 3.65437e-05
614.1 | 0.00010385 | 614.1 | 5.21435e-05 | 614.1 | 3.65437e-05
614.2 | 7.18965e-05 | 614.2 | 7.44907e-05 | 614.2 | 6.09062e-05
614.3 | 7.9885e-05 | 614.3 | 4.46944e-05 | 614.3 | 7.9178e-05
614.4 | 8.78735e-05 | 614.4 | 4.46944e-05 | 614.4 | 4.26343e-05
614.5 | 8.78735e-05 | 614.5 | 3.72453e-05 | 614.5 | 6.09062e-05
614.6 | 4.7931e-05 | 614.6 | 3.72453e-05 | 614.6 | 9.13592e-05
614.7 | 0.000119827 | 614.7 | 2.23472e-05 | 614.7 | 4.87249e-05
614.8 | 6.3908e-05 | 614.8 | 5.21435e-05 | 614.8 | 4.26343e-05
614.9 | 7.9885e-05 | 614.9 | 5.21435e-05 | 614.9 | 3.65437e-05
615 | 0.00010385 | 615 | 5.21435e-05 | 615 | 6.69968e-05
615.1 | 0.000111839 | 615.1 | 4.46944e-05 | 615.1 | 3.04531e-05
615.2 | 9.5862e-05 | 615.2 | 4.46944e-05 | 615.2 | 0.00010354
615.3 | 8.78735e-05 | 615.3 | 5.21435e-05 | 615.3 | 9.74499e-05
615.4 | 0.000135804 | 615.4 | 2.23472e-05 | 615.4 | 5.48155e-05
615.5 | 7.18965e-05 | 615.5 | 3.72453e-05 | 615.5 | 7.30874e-05
615.6 | 3.1954e-05 | 615.6 | 2.97963e-05 | 615.6 | 4.87249e-05
615.7 | 8.78735e-05 | 615.7 | 3.72453e-05 | 615.7 | 4.26343e-05
615.8 | 5.59195e-05 | 615.8 | 2.97963e-05 | 615.8 | 4.26343e-05
615.9 | 8.78735e-05 | 615.9 | 2.23472e-05 | 615.9 | 1.82718e-05
616 | 7.9885e-05 | 616 | 4.46944e-05 | 616 | 3.04531e-05
616.1 | 6.3908e-05 | 616.1 | 5.95925e-05 | 616.1 | 4.87249e-05
616.2 | 9.5862e-05 | 616.2 | 3.72453e-05 | 616.2 | 3.65437e-05
616.3 | 0.00010385 | 616.3 | 1.48981e-05 | 616.3 | 6.69968e-05
616.4 | 6.3908e-05 | 616.4 | 2.23472e-05 | 616.4 | 4.87249e-05
616.5 | 6.3908e-05 | 616.5 | 2.23472e-05 | 616.5 | 0.00010354
616.6 | 6.3908e-05 | 616.6 | 7.44907e-05 | 616.6 | 4.26343e-05
616.7 | 0.000119827 | 616.7 | 1.48981e-05 | 616.7 | 6.09062e-05
616.8 | 0.000135804 | 616.8 | 3.72453e-05 | 616.8 | 7.30874e-05
616.9 | 9.5862e-05 | 616.9 | 6.70416e-05 | 616.9 | 5.48155e-05
617 | 8.78735e-05 | 617 | 7.44907e-06 | 617 | 6.09062e-05
617.1 | 0.000111839 | 617.1 | 5.95925e-05 | 617.1 | 3.65437e-05
617.2 | 9.5862e-05 | 617.2 | 4.46944e-05 | 617.2 | 4.87249e-05
617.3 | 9.5862e-05 | 617.3 | 3.72453e-05 | 617.3 | 6.69968e-05
617.4 | 0.000135804 | 617.4 | 3.72453e-05 | 617.4 | 6.09062e-05
617.5 | 0.00010385 | 617.5 | 3.72453e-05 | 617.5 | 4.26343e-05
617.6 | 0.000135804 | 617.6 | 3.72453e-05 | 617.6 | 1.82718e-05
617.7 | 5.59195e-05 | 617.7 | 2.97963e-05 | 617.7 | 5.48155e-05
617.8 | 7.9885e-05 | 617.8 | 5.95925e-05 | 617.8 | 4.26343e-05
617.9 | 5.59195e-05 | 617.9 | 2.23472e-05 | 617.9 | 5.48155e-05
618 | 0.00010385 | 618 | 3.72453e-05 | 618 | 6.09062e-05
618.1 | 0.000127816 | 618.1 | 9.68379e-05 | 618.1 | 6.09062e-05
618.2 | 0.000111839 | 618.2 | 4.46944e-05 | 618.2 | 4.26343e-05
618.3 | 7.18965e-05 | 618.3 | 1.48981e-05 | 618.3 | 3.65437e-05
618.4 | 7.9885e-05 | 618.4 | 2.97963e-05 | 618.4 | 8.52686e-05
618.5 | 0.000135804 | 618.5 | 5.95925e-05 | 618.5 | 4.87249e-05
618.6 | 0.000111839 | 618.6 | 2.23472e-05 | 618.6 | 4.87249e-05
618.7 | 9.5862e-05 | 618.7 | 2.23472e-05 | 618.7 | 3.65437e-05
618.8 | 7.18965e-05 | 618.8 | 3.72453e-05 | 618.8 | 7.30874e-05
618.9 | 0.00010385 | 618.9 | 1.48981e-05 | 618.9 | 2.43625e-05
619 | 6.3908e-05 | 619 | 2.97963e-05 | 619 | 4.87249e-05
619.1 | 7.18965e-05 | 619.1 | 2.97963e-05 | 619.1 | 4.26343e-05
619.2 | 8.78735e-05 | 619.2 | 3.72453e-05 | 619.2 | 6.69968e-05
619.3 | 9.5862e-05 | 619.3 | 8.19397e-05 | 619.3 | 5.48155e-05
619.4 | 0.000127816 | 619.4 | 2.97963e-05 | 619.4 | 3.04531e-05
619.5 | 4.7931e-05 | 619.5 | 4.46944e-05 | 619.5 | 6.09062e-05
619.6 | 0.000111839 | 619.6 | 5.21435e-05 | 619.6 | 3.04531e-05
619.7 | 0.000119827 | 619.7 | 3.72453e-05 | 619.7 | 8.52686e-05
619.8 | 0.000111839 | 619.8 | 2.97963e-05 | 619.8 | 4.87249e-05
619.9 | 0.000167758 | 619.9 | 2.97963e-05 | 619.9 | 6.69968e-05
620 | 7.9885e-05 | 620 | 2.97963e-05 | 620 | 4.87249e-05
620.1 | 8.78735e-05 | 620.1 | 2.97963e-05 | 620.1 | 3.65437e-05
620.2 | 7.18965e-05 | 620.2 | 5.95925e-05 | 620.2 | 4.26343e-05
620.3 | 3.99425e-05 | 620.3 | 3.72453e-05 | 620.3 | 6.09062e-05
620.4 | 0.00010385 | 620.4 | 5.95925e-05 | 620.4 | 6.09062e-06
620.5 | 0.000111839 | 620.5 | 2.97963e-05 | 620.5 | 2.43625e-05
620.6 | 0.000111839 | 620.6 | 5.21435e-05 | 620.6 | 3.04531e-05
620.7 | 0.000127816 | 620.7 | 2.97963e-05 | 620.7 | 2.43625e-05
620.8 | 7.9885e-05 | 620.8 | 6.70416e-05 | 620.8 | 7.9178e-05
620.9 | 7.9885e-05 | 620.9 | 2.23472e-05 | 620.9 | 4.87249e-05
621 | 4.7931e-05 | 621 | 3.72453e-05 | 621 | 6.69968e-05
621.1 | 9.5862e-05 | 621.1 | 2.97963e-05 | 621.1 | 6.09062e-05
621.2 | 0.000111839 | 621.2 | 2.23472e-05 | 621.2 | 4.87249e-05
621.3 | 8.78735e-05 | 621.3 | 7.44907e-05 | 621.3 | 4.87249e-05
621.4 | 0.00010385 | 621.4 | 2.97963e-05 | 621.4 | 4.87249e-05
621.5 | 0.00010385 | 621.5 | 1e-06 | 621.5 | 7.9178e-05
621.6 | 0.000135804 | 621.6 | 1.48981e-05 | 621.6 | 9.13592e-05
621.7 | 7.9885e-05 | 621.7 | 5.95925e-05 | 621.7 | 2.43625e-05
621.8 | 5.59195e-05 | 621.8 | 6.70416e-05 | 621.8 | 5.48155e-05
621.9 | 7.9885e-05 | 621.9 | 2.97963e-05 | 621.9 | 6.69968e-05
622 | 6.3908e-05 | 622 | 6.70416e-05 | 622 | 7.9178e-05
622.1 | 9.5862e-05 | 622.1 | 2.23472e-05 | 622.1 | 5.48155e-05
622.2 | 0.00010385 | 622.2 | 1.48981e-05 | 622.2 | 1.82718e-05
622.3 | 4.7931e-05 | 622.3 | 1.48981e-05 | 622.3 | 6.69968e-05
622.4 | 5.59195e-05 | 622.4 | 6.70416e-05 | 622.4 | 7.9178e-05
622.5 | 9.5862e-05 | 622.5 | 5.21435e-05 | 622.5 | 5.48155e-05
622.6 | 3.1954e-05 | 622.6 | 5.21435e-05 | 622.6 | 5.48155e-05
622.7 | 0.000127816 | 622.7 | 5.95925e-05 | 622.7 | 4.26343e-05
622.8 | 6.3908e-05 | 622.8 | 1.48981e-05 | 622.8 | 4.26343e-05
622.9 | 7.9885e-05 | 622.9 | 3.72453e-05 | 622.9 | 3.65437e-05
623 | 8.78735e-05 | 623 | 2.23472e-05 | 623 | 2.43625e-05
623.1 | 6.3908e-05 | 623.1 | 2.97963e-05 | 623.1 | 7.9178e-05
623.2 | 0.000119827 | 623.2 | 2.97963e-05 | 623.2 | 7.30874e-05
623.3 | 6.3908e-05 | 623.3 | 2.23472e-05 | 623.3 | 2.43625e-05
623.4 | 0.000111839 | 623.4 | 4.46944e-05 | 623.4 | 7.30874e-05
623.5 | 5.59195e-05 | 623.5 | 2.23472e-05 | 623.5 | 3.04531e-05
623.6 | 0.000135804 | 623.6 | 4.46944e-05 | 623.6 | 9.74499e-05
623.7 | 7.18965e-05 | 623.7 | 3.72453e-05 | 623.7 | 3.04531e-05
623.8 | 0.000135804 | 623.8 | 4.46944e-05 | 623.8 | 4.26343e-05
623.9 | 0.000127816 | 623.9 | 7.44907e-05 | 623.9 | 5.48155e-05
624 | 7.18965e-05 | 624 | 3.72453e-05 | 624 | 5.48155e-05
624.1 | 6.3908e-05 | 624.1 | 2.97963e-05 | 624.1 | 4.26343e-05
624.2 | 5.59195e-05 | 624.2 | 4.46944e-05 | 624.2 | 6.69968e-05
624.3 | 8.78735e-05 | 624.3 | 5.21435e-05 | 624.3 | 4.26343e-05
624.4 | 0.000127816 | 624.4 | 2.23472e-05 | 624.4 | 5.48155e-05
624.5 | 0.000111839 | 624.5 | 4.46944e-05 | 624.5 | 3.04531e-05
624.6 | 7.9885e-05 | 624.6 | 5.21435e-05 | 624.6 | 4.26343e-05
624.7 | 5.59195e-05 | 624.7 | 2.23472e-05 | 624.7 | 6.09062e-05
624.8 | 0.000119827 | 624.8 | 9.68379e-05 | 624.8 | 3.04531e-05
624.9 | 0.000119827 | 624.9 | 2.23472e-05 | 624.9 | 3.04531e-05
625 | 9.5862e-05 | 625 | 8.19397e-05 | 625 | 4.87249e-05
625.1 | 4.7931e-05 | 625.1 | 2.97963e-05 | 625.1 | 4.26343e-05
625.2 | 0.000119827 | 625.2 | 4.46944e-05 | 625.2 | 6.09062e-05
625.3 | 0.000135804 | 625.3 | 7.44907e-05 | 625.3 | 3.04531e-05
625.4 | 0.00010385 | 625.4 | 2.23472e-05 | 625.4 | 5.48155e-05
625.5 | 7.18965e-05 | 625.5 | 5.21435e-05 | 625.5 | 4.87249e-05
625.6 | 8.78735e-05 | 625.6 | 2.97963e-05 | 625.6 | 5.48155e-05
625.7 | 7.18965e-05 | 625.7 | 3.72453e-05 | 625.7 | 4.87249e-05
625.8 | 7.18965e-05 | 625.8 | 3.72453e-05 | 625.8 | 7.30874e-05
625.9 | 0.000111839 | 625.9 | 4.46944e-05 | 625.9 | 1.82718e-05
626 | 6.3908e-05 | 626 | 2.97963e-05 | 626 | 6.09062e-05
626.1 | 0.000151781 | 626.1 | 3.72453e-05 | 626.1 | 3.04531e-05
626.2 | 6.3908e-05 | 626.2 | 4.46944e-05 | 626.2 | 5.48155e-05
626.3 | 4.7931e-05 | 626.3 | 5.21435e-05 | 626.3 | 6.09062e-05
626.4 | 5.59195e-05 | 626.4 | 8.19397e-05 | 626.4 | 4.26343e-05
626.5 | 9.5862e-05 | 626.5 | 4.46944e-05 | 626.5 | 8.52686e-05
626.6 | 8.78735e-05 | 626.6 | 5.21435e-05 | 626.6 | 5.48155e-05
626.7 | 8.78735e-05 | 626.7 | 1.48981e-05 | 626.7 | 4.26343e-05
626.8 | 7.18965e-05 | 626.8 | 2.97963e-05 | 626.8 | 3.65437e-05
626.9 | 4.7931e-05 | 626.9 | 2.23472e-05 | 626.9 | 6.09062e-05
627 | 8.78735e-05 | 627 | 3.72453e-05 | 627 | 7.9178e-05
627.1 | 0.000119827 | 627.1 | 5.21435e-05 | 627.1 | 6.09062e-05
627.2 | 8.78735e-05 | 627.2 | 6.70416e-05 | 627.2 | 4.26343e-05
627.3 | 8.78735e-05 | 627.3 | 3.72453e-05 | 627.3 | 4.26343e-05
627.4 | 0.000135804 | 627.4 | 2.23472e-05 | 627.4 | 4.26343e-05
627.5 | 6.3908e-05 | 627.5 | 5.95925e-05 | 627.5 | 4.26343e-05
627.6 | 9.5862e-05 | 627.6 | 5.95925e-05 | 627.6 | 5.48155e-05
627.7 | 7.18965e-05 | 627.7 | 5.21435e-05 | 627.7 | 7.30874e-05
627.8 | 7.18965e-05 | 627.8 | 2.23472e-05 | 627.8 | 4.87249e-05
627.9 | 8.78735e-05 | 627.9 | 5.95925e-05 | 627.9 | 4.87249e-05
628 | 5.59195e-05 | 628 | 5.21435e-05 | 628 | 3.65437e-05
628.1 | 9.5862e-05 | 628.1 | 5.21435e-05 | 628.1 | 5.48155e-05
628.2 | 9.5862e-05 | 628.2 | 2.97963e-05 | 628.2 | 3.65437e-05
628.3 | 0.000111839 | 628.3 | 5.95925e-05 | 628.3 | 0.00010354
628.4 | 4.7931e-05 | 628.4 | 4.46944e-05 | 628.4 | 3.65437e-05
628.5 | 9.5862e-05 | 628.5 | 1.48981e-05 | 628.5 | 6.69968e-05
628.6 | 7.18965e-05 | 628.6 | 5.95925e-05 | 628.6 | 3.04531e-05
628.7 | 3.99425e-05 | 628.7 | 6.70416e-05 | 628.7 | 4.87249e-05
628.8 | 0.000135804 | 628.8 | 3.72453e-05 | 628.8 | 7.30874e-05
628.9 | 9.5862e-05 | 628.9 | 6.70416e-05 | 628.9 | 1.82718e-05
629 | 4.7931e-05 | 629 | 7.44907e-05 | 629 | 4.26343e-05
629.1 | 7.18965e-05 | 629.1 | 7.44907e-05 | 629.1 | 4.26343e-05
629.2 | 0.000127816 | 629.2 | 2.23472e-05 | 629.2 | 4.87249e-05
629.3 | 9.5862e-05 | 629.3 | 5.95925e-05 | 629.3 | 4.87249e-05
629.4 | 9.5862e-05 | 629.4 | 7.44907e-06 | 629.4 | 5.48155e-05
629.5 | 2.39655e-05 | 629.5 | 5.95925e-05 | 629.5 | 5.48155e-05
629.6 | 0.000111839 | 629.6 | 2.23472e-05 | 629.6 | 4.26343e-05
629.7 | 5.59195e-05 | 629.7 | 5.95925e-05 | 629.7 | 3.65437e-05
629.8 | 0.00010385 | 629.8 | 2.97963e-05 | 629.8 | 4.26343e-05
629.9 | 7.9885e-05 | 629.9 | 2.23472e-05 | 629.9 | 7.30874e-05
630 | 8.78735e-05 | 630 | 4.46944e-05 | 630 | 4.26343e-05
630.1 | 8.78735e-05 | 630.1 | 1.48981e-05 | 630.1 | 3.04531e-05
630.2 | 8.78735e-05 | 630.2 | 5.21435e-05 | 630.2 | 5.48155e-05
630.3 | 3.99425e-05 | 630.3 | 2.23472e-05 | 630.3 | 3.65437e-05
630.4 | 6.3908e-05 | 630.4 | 5.21435e-05 | 630.4 | 6.69968e-05
630.5 | 0.000111839 | 630.5 | 2.23472e-05 | 630.5 | 3.04531e-05
630.6 | 0.000127816 | 630.6 | 4.46944e-05 | 630.6 | 3.65437e-05
630.7 | 3.99425e-05 | 630.7 | 5.21435e-05 | 630.7 | 5.48155e-05
630.8 | 9.5862e-05 | 630.8 | 5.95925e-05 | 630.8 | 1.82718e-05
630.9 | 3.1954e-05 | 630.9 | 5.21435e-05 | 630.9 | 6.09062e-05
631 | 0.000119827 | 631 | 5.95925e-05 | 631 | 5.48155e-05
631.1 | 8.78735e-05 | 631.1 | 5.21435e-05 | 631.1 | 3.04531e-05
631.2 | 6.3908e-05 | 631.2 | 4.46944e-05 | 631.2 | 4.87249e-05
631.3 | 4.7931e-05 | 631.3 | 4.46944e-05 | 631.3 | 7.9178e-05
631.4 | 5.59195e-05 | 631.4 | 2.23472e-05 | 631.4 | 6.69968e-05
631.5 | 0.000111839 | 631.5 | 5.21435e-05 | 631.5 | 7.30874e-05
631.6 | 7.18965e-05 | 631.6 | 2.97963e-05 | 631.6 | 8.52686e-05
631.7 | 6.3908e-05 | 631.7 | 7.44907e-05 | 631.7 | 4.26343e-05
631.8 | 0.000111839 | 631.8 | 4.46944e-05 | 631.8 | 3.04531e-05
631.9 | 5.59195e-05 | 631.9 | 2.23472e-05 | 631.9 | 3.65437e-05
632 | 6.3908e-05 | 632 | 2.97963e-05 | 632 | 2.43625e-05
632.1 | 7.18965e-05 | 632.1 | 2.97963e-05 | 632.1 | 4.26343e-05
632.2 | 7.9885e-05 | 632.2 | 5.21435e-05 | 632.2 | 3.04531e-05
632.3 | 7.9885e-05 | 632.3 | 4.46944e-05 | 632.3 | 5.48155e-05
632.4 | 6.3908e-05 | 632.4 | 2.23472e-05 | 632.4 | 6.69968e-05
632.5 | 7.9885e-05 | 632.5 | 2.97963e-05 | 632.5 | 3.65437e-05
632.6 | 3.99425e-05 | 632.6 | 3.72453e-05 | 632.6 | 6.09062e-05
632.7 | 8.78735e-05 | 632.7 | 5.21435e-05 | 632.7 | 3.65437e-05
632.8 | 4.7931e-05 | 632.8 | 5.21435e-05 | 632.8 | 5.48155e-05
632.9 | 0.00010385 | 632.9 | 5.95925e-05 | 632.9 | 5.48155e-05
633 | 0.000127816 | 633 | 2.97963e-05 | 633 | 3.04531e-05
633.1 | 7.18965e-05 | 633.1 | 3.72453e-05 | 633.1 | 5.48155e-05
633.2 | 3.99425e-05 | 633.2 | 2.97963e-05 | 633.2 | 3.65437e-05
633.3 | 5.59195e-05 | 633.3 | 1e-06 | 633.3 | 6.09062e-05
633.4 | 8.78735e-05 | 633.4 | 4.46944e-05 | 633.4 | 5.48155e-05
633.5 | 6.3908e-05 | 633.5 | 4.46944e-05 | 633.5 | 4.87249e-05
633.6 | 8.78735e-05 | 633.6 | 2.23472e-05 | 633.6 | 4.26343e-05
633.7 | 9.5862e-05 | 633.7 | 4.46944e-05 | 633.7 | 2.43625e-05
633.8 | 7.9885e-05 | 633.8 | 6.70416e-05 | 633.8 | 7.9178e-05
633.9 | 0.000127816 | 633.9 | 6.70416e-05 | 633.9 | 3.04531e-05
634 | 0.00010385 | 634 | 3.72453e-05 | 634 | 4.87249e-05
634.1 | 8.78735e-05 | 634.1 | 4.46944e-05 | 634.1 | 6.09062e-05
634.2 | 6.3908e-05 | 634.2 | 4.46944e-05 | 634.2 | 5.48155e-05
634.3 | 4.7931e-05 | 634.3 | 6.70416e-05 | 634.3 | 3.65437e-05
634.4 | 5.59195e-05 | 634.4 | 4.46944e-05 | 634.4 | 3.65437e-05
634.5 | 5.59195e-05 | 634.5 | 4.46944e-05 | 634.5 | 5.48155e-05
634.6 | 6.3908e-05 | 634.6 | 3.72453e-05 | 634.6 | 3.04531e-05
634.7 | 0.00010385 | 634.7 | 5.21435e-05 | 634.7 | 3.65437e-05
634.8 | 1.5977e-05 | 634.8 | 4.46944e-05 | 634.8 | 6.69968e-05
634.9 | 0.00010385 | 634.9 | 5.21435e-05 | 634.9 | 3.65437e-05
635 | 9.5862e-05 | 635 | 5.21435e-05 | 635 | 3.65437e-05
635.1 | 7.18965e-05 | 635.1 | 3.72453e-05 | 635.1 | 4.26343e-05
635.2 | 3.99425e-05 | 635.2 | 5.21435e-05 | 635.2 | 3.04531e-05
635.3 | 0.000111839 | 635.3 | 6.70416e-05 | 635.3 | 2.43625e-05
635.4 | 0.000119827 | 635.4 | 4.46944e-05 | 635.4 | 3.65437e-05
635.5 | 4.7931e-05 | 635.5 | 3.72453e-05 | 635.5 | 7.9178e-05
635.6 | 9.5862e-05 | 635.6 | 4.46944e-05 | 635.6 | 3.65437e-05
635.7 | 7.9885e-05 | 635.7 | 5.21435e-05 | 635.7 | 6.09062e-05
635.8 | 8.78735e-05 | 635.8 | 2.23472e-05 | 635.8 | 7.9178e-05
635.9 | 5.59195e-05 | 635.9 | 3.72453e-05 | 635.9 | 4.26343e-05
636 | 0.000127816 | 636 | 5.21435e-05 | 636 | 4.87249e-05
636.1 | 9.5862e-05 | 636.1 | 2.97963e-05 | 636.1 | 6.09062e-05
636.2 | 0.00010385 | 636.2 | 3.72453e-05 | 636.2 | 3.04531e-05
636.3 | 7.9885e-05 | 636.3 | 1.48981e-05 | 636.3 | 4.26343e-05
636.4 | 7.9885e-05 | 636.4 | 3.72453e-05 | 636.4 | 4.26343e-05
636.5 | 7.9885e-05 | 636.5 | 7.44907e-05 | 636.5 | 7.30874e-05
636.6 | 8.78735e-05 | 636.6 | 5.95925e-05 | 636.6 | 4.26343e-05
636.7 | 0.000119827 | 636.7 | 7.44907e-05 | 636.7 | 2.43625e-05
636.8 | 3.1954e-05 | 636.8 | 2.97963e-05 | 636.8 | 9.13592e-05
636.9 | 0.000111839 | 636.9 | 3.72453e-05 | 636.9 | 3.04531e-05
637 | 0.00010385 | 637 | 5.21435e-05 | 637 | 9.13592e-05
637.1 | 7.9885e-05 | 637.1 | 4.46944e-05 | 637.1 | 5.48155e-05
637.2 | 7.9885e-05 | 637.2 | 2.97963e-05 | 637.2 | 6.69968e-05
637.3 | 6.3908e-05 | 637.3 | 4.46944e-05 | 637.3 | 3.65437e-05
637.4 | 0.000127816 | 637.4 | 2.23472e-05 | 637.4 | 5.48155e-05
637.5 | 0.00010385 | 637.5 | 2.23472e-05 | 637.5 | 1.21812e-05
637.6 | 7.9885e-05 | 637.6 | 3.72453e-05 | 637.6 | 6.09062e-05
637.7 | 7.18965e-05 | 637.7 | 7.44907e-05 | 637.7 | 4.87249e-05
637.8 | 7.9885e-05 | 637.8 | 2.97963e-05 | 637.8 | 1.82718e-05
637.9 | 7.9885e-05 | 637.9 | 5.21435e-05 | 637.9 | 4.26343e-05
638 | 0.000119827 | 638 | 1.48981e-05 | 638 | 6.09062e-05
638.1 | 0.000111839 | 638.1 | 4.46944e-05 | 638.1 | 6.69968e-05
638.2 | 0.00010385 | 638.2 | 5.21435e-05 | 638.2 | 7.30874e-05
638.3 | 7.18965e-05 | 638.3 | 4.46944e-05 | 638.3 | 5.48155e-05
638.4 | 8.78735e-05 | 638.4 | 2.23472e-05 | 638.4 | 4.87249e-05
638.5 | 0.000127816 | 638.5 | 7.44907e-05 | 638.5 | 4.87249e-05
638.6 | 7.9885e-05 | 638.6 | 2.23472e-05 | 638.6 | 5.48155e-05
638.7 | 9.5862e-05 | 638.7 | 2.97963e-05 | 638.7 | 3.65437e-05
638.8 | 0.000111839 | 638.8 | 7.44907e-06 | 638.8 | 4.87249e-05
638.9 | 5.59195e-05 | 638.9 | 2.97963e-05 | 638.9 | 4.87249e-05
639 | 0.000167758 | 639 | 1.48981e-05 | 639 | 4.26343e-05
639.1 | 7.18965e-05 | 639.1 | 2.97963e-05 | 639.1 | 3.65437e-05
639.2 | 9.5862e-05 | 639.2 | 6.70416e-05 | 639.2 | 4.26343e-05
639.3 | 0.000111839 | 639.3 | 2.97963e-05 | 639.3 | 1.82718e-05
639.4 | 8.78735e-05 | 639.4 | 3.72453e-05 | 639.4 | 6.09062e-05
639.5 | 8.78735e-05 | 639.5 | 5.21435e-05 | 639.5 | 3.04531e-05
639.6 | 0.000111839 | 639.6 | 4.46944e-05 | 639.6 | 8.52686e-05
639.7 | 0.000111839 | 639.7 | 6.70416e-05 | 639.7 | 6.09062e-05
639.8 | 0.00010385 | 639.8 | 4.46944e-05 | 639.8 | 5.48155e-05
639.9 | 6.3908e-05 | 639.9 | 2.97963e-05 | 639.9 | 7.30874e-05
640 | 0.000127816 | 640 | 4.46944e-05 | 640 | 4.26343e-05
640.1 | 0.000111839 | 640.1 | 2.97963e-05 | 640.1 | 3.65437e-05
640.2 | 7.18965e-05 | 640.2 | 2.23472e-05 | 640.2 | 3.65437e-05
640.3 | 9.5862e-05 | 640.3 | 1.48981e-05 | 640.3 | 4.87249e-05
640.4 | 0.000111839 | 640.4 | 8.19397e-05 | 640.4 | 2.43625e-05
640.5 | 6.3908e-05 | 640.5 | 3.72453e-05 | 640.5 | 6.09062e-05
640.6 | 9.5862e-05 | 640.6 | 5.95925e-05 | 640.6 | 1.82718e-05
640.7 | 0.00010385 | 640.7 | 2.97963e-05 | 640.7 | 3.65437e-05
640.8 | 7.9885e-05 | 640.8 | 5.21435e-05 | 640.8 | 4.26343e-05
640.9 | 8.78735e-05 | 640.9 | 3.72453e-05 | 640.9 | 6.09062e-05
641 | 6.3908e-05 | 641 | 3.72453e-05 | 641 | 4.87249e-05
641.1 | 8.78735e-05 | 641.1 | 2.23472e-05 | 641.1 | 4.26343e-05
641.2 | 3.99425e-05 | 641.2 | 3.72453e-05 | 641.2 | 4.87249e-05
641.3 | 4.7931e-05 | 641.3 | 3.72453e-05 | 641.3 | 3.65437e-05
641.4 | 5.59195e-05 | 641.4 | 2.97963e-05 | 641.4 | 6.09062e-05
641.5 | 0.000135804 | 641.5 | 5.21435e-05 | 641.5 | 5.48155e-05
641.6 | 8.78735e-05 | 641.6 | 2.97963e-05 | 641.6 | 4.87249e-05
641.7 | 5.59195e-05 | 641.7 | 3.72453e-05 | 641.7 | 2.43625e-05
641.8 | 6.3908e-05 | 641.8 | 5.21435e-05 | 641.8 | 4.26343e-05
641.9 | 0.00010385 | 641.9 | 2.97963e-05 | 641.9 | 7.9178e-05
642 | 7.9885e-05 | 642 | 4.46944e-05 | 642 | 9.13592e-05
642.1 | 4.7931e-05 | 642.1 | 3.72453e-05 | 642.1 | 6.09062e-05
642.2 | 7.18965e-05 | 642.2 | 6.70416e-05 | 642.2 | 3.65437e-05
642.3 | 7.9885e-05 | 642.3 | 4.46944e-05 | 642.3 | 4.26343e-05
642.4 | 6.3908e-05 | 642.4 | 1.48981e-05 | 642.4 | 8.52686e-05
642.5 | 9.5862e-05 | 642.5 | 1.48981e-05 | 642.5 | 4.87249e-05
642.6 | 3.1954e-05 | 642.6 | 3.72453e-05 | 642.6 | 5.48155e-05
642.7 | 8.78735e-05 | 642.7 | 4.46944e-05 | 642.7 | 2.43625e-05
642.8 | 4.7931e-05 | 642.8 | 2.23472e-05 | 642.8 | 5.48155e-05
642.9 | 8.78735e-05 | 642.9 | 2.23472e-05 | 642.9 | 6.09062e-05
643 | 0.00010385 | 643 | 3.72453e-05 | 643 | 5.48155e-05
643.1 | 5.59195e-05 | 643.1 | 2.97963e-05 | 643.1 | 6.09062e-05
643.2 | 7.18965e-05 | 643.2 | 6.70416e-05 | 643.2 | 5.48155e-05
643.3 | 7.18965e-05 | 643.3 | 4.46944e-05 | 643.3 | 9.13592e-05
643.4 | 3.99425e-05 | 643.4 | 1.48981e-05 | 643.4 | 6.09062e-05
643.5 | 8.78735e-05 | 643.5 | 6.70416e-05 | 643.5 | 4.26343e-05
643.6 | 6.3908e-05 | 643.6 | 2.23472e-05 | 643.6 | 3.04531e-05
643.7 | 9.5862e-05 | 643.7 | 5.95925e-05 | 643.7 | 2.43625e-05
643.8 | 5.59195e-05 | 643.8 | 2.97963e-05 | 643.8 | 7.30874e-05
643.9 | 0.00010385 | 643.9 | 1.48981e-05 | 643.9 | 3.65437e-05
644 | 7.9885e-05 | 644 | 3.72453e-05 | 644 | 5.48155e-05
644.1 | 7.9885e-05 | 644.1 | 1.48981e-05 | 644.1 | 3.65437e-05
644.2 | 7.18965e-05 | 644.2 | 3.72453e-05 | 644.2 | 4.87249e-05
644.3 | 7.18965e-05 | 644.3 | 2.97963e-05 | 644.3 | 3.65437e-05
644.4 | 7.9885e-05 | 644.4 | 8.19397e-05 | 644.4 | 5.48155e-05
644.5 | 8.78735e-05 | 644.5 | 3.72453e-05 | 644.5 | 1.82718e-05
644.6 | 0.00010385 | 644.6 | 6.70416e-05 | 644.6 | 5.48155e-05
644.7 | 0.000119827 | 644.7 | 2.23472e-05 | 644.7 | 6.09062e-05
644.8 | 4.7931e-05 | 644.8 | 3.72453e-05 | 644.8 | 3.65437e-05
644.9 | 7.18965e-05 | 644.9 | 6.70416e-05 | 644.9 | 5.48155e-05
645 | 7.18965e-05 | 645 | 3.72453e-05 | 645 | 6.69968e-05
645.1 | 9.5862e-05 | 645.1 | 4.46944e-05 | 645.1 | 4.87249e-05
645.2 | 7.9885e-05 | 645.2 | 4.46944e-05 | 645.2 | 4.87249e-05
645.3 | 0.000111839 | 645.3 | 2.97963e-05 | 645.3 | 4.26343e-05
645.4 | 0.000111839 | 645.4 | 2.97963e-05 | 645.4 | 5.48155e-05
645.5 | 5.59195e-05 | 645.5 | 3.72453e-05 | 645.5 | 6.69968e-05
645.6 | 5.59195e-05 | 645.6 | 1.48981e-05 | 645.6 | 4.87249e-05
645.7 | 5.59195e-05 | 645.7 | 1.48981e-05 | 645.7 | 5.48155e-05
645.8 | 5.59195e-05 | 645.8 | 2.97963e-05 | 645.8 | 5.48155e-05
645.9 | 8.78735e-05 | 645.9 | 5.21435e-05 | 645.9 | 4.26343e-05
646 | 0.000119827 | 646 | 5.21435e-05 | 646 | 6.09062e-05
646.1 | 3.99425e-05 | 646.1 | 3.72453e-05 | 646.1 | 7.9178e-05
646.2 | 5.59195e-05 | 646.2 | 4.46944e-05 | 646.2 | 4.87249e-05
646.3 | 6.3908e-05 | 646.3 | 7.44907e-05 | 646.3 | 3.65437e-05
646.4 | 5.59195e-05 | 646.4 | 2.23472e-05 | 646.4 | 3.65437e-05
646.5 | 7.18965e-05 | 646.5 | 5.21435e-05 | 646.5 | 5.48155e-05
646.6 | 7.9885e-05 | 646.6 | 2.23472e-05 | 646.6 | 6.69968e-05
646.7 | 3.1954e-05 | 646.7 | 1.48981e-05 | 646.7 | 2.43625e-05
646.8 | 0.00010385 | 646.8 | 2.23472e-05 | 646.8 | 3.04531e-05
646.9 | 7.18965e-05 | 646.9 | 2.23472e-05 | 646.9 | 5.48155e-05
647 | 7.9885e-05 | 647 | 5.21435e-05 | 647 | 7.30874e-05
647.1 | 6.3908e-05 | 647.1 | 3.72453e-05 | 647.1 | 5.48155e-05
647.2 | 9.5862e-05 | 647.2 | 3.72453e-05 | 647.2 | 7.30874e-05
647.3 | 6.3908e-05 | 647.3 | 3.72453e-05 | 647.3 | 2.43625e-05
647.4 | 0.00010385 | 647.4 | 5.95925e-05 | 647.4 | 2.43625e-05
647.5 | 6.3908e-05 | 647.5 | 5.95925e-05 | 647.5 | 6.69968e-05
647.6 | 7.9885e-05 | 647.6 | 2.23472e-05 | 647.6 | 6.09062e-05
647.7 | 5.59195e-05 | 647.7 | 3.72453e-05 | 647.7 | 1.21812e-05
647.8 | 7.9885e-05 | 647.8 | 4.46944e-05 | 647.8 | 4.26343e-05
647.9 | 9.5862e-05 | 647.9 | 5.95925e-05 | 647.9 | 2.43625e-05
648 | 6.3908e-05 | 648 | 5.95925e-05 | 648 | 3.04531e-05
648.1 | 3.1954e-05 | 648.1 | 1.48981e-05 | 648.1 | 5.48155e-05
648.2 | 6.3908e-05 | 648.2 | 1.48981e-05 | 648.2 | 4.26343e-05
648.3 | 6.3908e-05 | 648.3 | 4.46944e-05 | 648.3 | 7.9178e-05
648.4 | 8.78735e-05 | 648.4 | 7.44907e-05 | 648.4 | 2.43625e-05
648.5 | 7.18965e-05 | 648.5 | 1.48981e-05 | 648.5 | 6.09062e-05
648.6 | 0.000119827 | 648.6 | 2.97963e-05 | 648.6 | 3.65437e-05
648.7 | 0.000127816 | 648.7 | 2.97963e-05 | 648.7 | 7.30874e-05
648.8 | 0.00010385 | 648.8 | 1.48981e-05 | 648.8 | 4.26343e-05
648.9 | 5.59195e-05 | 648.9 | 2.97963e-05 | 648.9 | 6.09062e-05
649 | 0.00010385 | 649 | 4.46944e-05 | 649 | 4.26343e-05
649.1 | 0.000127816 | 649.1 | 2.23472e-05 | 649.1 | 3.65437e-05
649.2 | 3.99425e-05 | 649.2 | 1.48981e-05 | 649.2 | 2.43625e-05
649.3 | 7.9885e-05 | 649.3 | 6.70416e-05 | 649.3 | 4.87249e-05
649.4 | 7.18965e-05 | 649.4 | 2.23472e-05 | 649.4 | 4.87249e-05
649.5 | 9.5862e-05 | 649.5 | 4.46944e-05 | 649.5 | 3.65437e-05
649.6 | 8.78735e-05 | 649.6 | 4.46944e-05 | 649.6 | 6.09062e-05
649.7 | 8.78735e-05 | 649.7 | 7.44907e-06 | 649.7 | 3.04531e-05
649.8 | 8.78735e-05 | 649.8 | 2.97963e-05 | 649.8 | 4.87249e-05
649.9 | 7.18965e-05 | 649.9 | 7.44907e-05 | 649.9 | 4.26343e-05
650 | 5.59195e-05 | 650 | 4.46944e-05 | 650 | 4.87249e-05
650.1 | 8.78735e-05 | 650.1 | 4.46944e-05 | 650.1 | 1.21812e-05
650.2 | 8.78735e-05 | 650.2 | 4.46944e-05 | 650.2 | 4.87249e-05
650.3 | 3.1954e-05 | 650.3 | 3.72453e-05 | 650.3 | 4.26343e-05
650.4 | 5.59195e-05 | 650.4 | 1.48981e-05 | 650.4 | 3.65437e-05
650.5 | 9.5862e-05 | 650.5 | 2.97963e-05 | 650.5 | 6.09062e-05
650.6 | 7.18965e-05 | 650.6 | 3.72453e-05 | 650.6 | 2.43625e-05
650.7 | 7.18965e-05 | 650.7 | 2.23472e-05 | 650.7 | 4.87249e-05
650.8 | 0.000111839 | 650.8 | 7.44907e-05 | 650.8 | 1.82718e-05
650.9 | 9.5862e-05 | 650.9 | 4.46944e-05 | 650.9 | 6.09062e-05
651 | 0.00010385 | 651 | 2.23472e-05 | 651 | 2.43625e-05
651.1 | 7.9885e-05 | 651.1 | 1.48981e-05 | 651.1 | 6.69968e-05
651.2 | 0.00010385 | 651.2 | 1.48981e-05 | 651.2 | 4.26343e-05
651.3 | 0.00010385 | 651.3 | 6.70416e-05 | 651.3 | 1.21812e-05
651.4 | 7.9885e-05 | 651.4 | 5.21435e-05 | 651.4 | 3.04531e-05
651.5 | 7.18965e-05 | 651.5 | 2.97963e-05 | 651.5 | 3.65437e-05
651.6 | 7.9885e-05 | 651.6 | 3.72453e-05 | 651.6 | 5.48155e-05
651.7 | 6.3908e-05 | 651.7 | 3.72453e-05 | 651.7 | 7.30874e-05
651.8 | 0.00010385 | 651.8 | 2.23472e-05 | 651.8 | 3.04531e-05
651.9 | 3.99425e-05 | 651.9 | 7.44907e-06 | 651.9 | 2.43625e-05
652 | 0.000111839 | 652 | 3.72453e-05 | 652 | 5.48155e-05
652.1 | 7.9885e-05 | 652.1 | 4.46944e-05 | 652.1 | 1.82718e-05
652.2 | 9.5862e-05 | 652.2 | 2.97963e-05 | 652.2 | 4.26343e-05
652.3 | 6.3908e-05 | 652.3 | 1.48981e-05 | 652.3 | 4.87249e-05
652.4 | 7.9885e-05 | 652.4 | 5.21435e-05 | 652.4 | 4.87249e-05
652.5 | 9.5862e-05 | 652.5 | 3.72453e-05 | 652.5 | 3.65437e-05
652.6 | 7.18965e-05 | 652.6 | 3.72453e-05 | 652.6 | 3.04531e-05
652.7 | 5.59195e-05 | 652.7 | 4.46944e-05 | 652.7 | 4.87249e-05
652.8 | 6.3908e-05 | 652.8 | 1.48981e-05 | 652.8 | 3.65437e-05
652.9 | 8.78735e-05 | 652.9 | 4.46944e-05 | 652.9 | 4.26343e-05
653 | 7.9885e-05 | 653 | 4.46944e-05 | 653 | 3.65437e-05
653.1 | 8.78735e-05 | 653.1 | 2.97963e-05 | 653.1 | 2.43625e-05
653.2 | 8.78735e-05 | 653.2 | 2.97963e-05 | 653.2 | 3.65437e-05
653.3 | 7.9885e-05 | 653.3 | 8.19397e-05 | 653.3 | 3.04531e-05
653.4 | 5.59195e-05 | 653.4 | 3.72453e-05 | 653.4 | 4.87249e-05
653.5 | 6.3908e-05 | 653.5 | 2.97963e-05 | 653.5 | 1.82718e-05
653.6 | 0.000119827 | 653.6 | 5.21435e-05 | 653.6 | 7.30874e-05
653.7 | 7.9885e-05 | 653.7 | 3.72453e-05 | 653.7 | 4.87249e-05
653.8 | 0.00010385 | 653.8 | 1.48981e-05 | 653.8 | 4.87249e-05
653.9 | 5.59195e-05 | 653.9 | 5.95925e-05 | 653.9 | 1.21812e-05
654 | 5.59195e-05 | 654 | 2.23472e-05 | 654 | 2.43625e-05
654.1 | 9.5862e-05 | 654.1 | 1.48981e-05 | 654.1 | 4.26343e-05
654.2 | 7.18965e-05 | 654.2 | 2.97963e-05 | 654.2 | 3.65437e-05
654.3 | 0.00010385 | 654.3 | 3.72453e-05 | 654.3 | 4.26343e-05
654.4 | 0.00010385 | 654.4 | 2.97963e-05 | 654.4 | 3.65437e-05
654.5 | 8.78735e-05 | 654.5 | 3.72453e-05 | 654.5 | 4.26343e-05
654.6 | 6.3908e-05 | 654.6 | 1.48981e-05 | 654.6 | 6.69968e-05
654.7 | 7.9885e-05 | 654.7 | 4.46944e-05 | 654.7 | 3.65437e-05
654.8 | 7.9885e-05 | 654.8 | 2.23472e-05 | 654.8 | 2.43625e-05
654.9 | 8.78735e-05 | 654.9 | 2.97963e-05 | 654.9 | 4.87249e-05
655 | 8.78735e-05 | 655 | 5.95925e-05 | 655 | 4.26343e-05
655.1 | 5.59195e-05 | 655.1 | 5.21435e-05 | 655.1 | 3.04531e-05
655.2 | 8.78735e-05 | 655.2 | 3.72453e-05 | 655.2 | 6.09062e-05
655.3 | 8.78735e-05 | 655.3 | 3.72453e-05 | 655.3 | 4.26343e-05
655.4 | 5.59195e-05 | 655.4 | 2.97963e-05 | 655.4 | 4.87249e-05
655.5 | 0.000135804 | 655.5 | 5.95925e-05 | 655.5 | 3.04531e-05
655.6 | 0.000127816 | 655.6 | 7.44907e-06 | 655.6 | 3.04531e-05
655.7 | 0.000135804 | 655.7 | 5.95925e-05 | 655.7 | 1.82718e-05
655.8 | 1.5977e-05 | 655.8 | 1e-06 | 655.8 | 3.65437e-05
655.9 | 0.00010385 | 655.9 | 3.72453e-05 | 655.9 | 5.48155e-05
656 | 3.99425e-05 | 656 | 2.97963e-05 | 656 | 6.69968e-05
656.1 | 9.5862e-05 | 656.1 | 7.44907e-05 | 656.1 | 6.09062e-05
656.2 | 0.000135804 | 656.2 | 3.72453e-05 | 656.2 | 4.26343e-05
656.3 | 5.59195e-05 | 656.3 | 7.44907e-06 | 656.3 | 3.04531e-05
656.4 | 0.000111839 | 656.4 | 4.46944e-05 | 656.4 | 5.48155e-05
656.5 | 7.18965e-05 | 656.5 | 5.21435e-05 | 656.5 | 4.87249e-05
656.6 | 6.3908e-05 | 656.6 | 8.19397e-05 | 656.6 | 3.04531e-05
656.7 | 7.9885e-05 | 656.7 | 2.97963e-05 | 656.7 | 6.09062e-05
656.8 | 6.3908e-05 | 656.8 | 4.46944e-05 | 656.8 | 3.65437e-05
656.9 | 4.7931e-05 | 656.9 | 2.23472e-05 | 656.9 | 3.65437e-05
657 | 6.3908e-05 | 657 | 5.95925e-05 | 657 | 3.65437e-05
657.1 | 7.18965e-05 | 657.1 | 5.21435e-05 | 657.1 | 3.65437e-05
657.2 | 7.9885e-05 | 657.2 | 6.70416e-05 | 657.2 | 3.04531e-05
657.3 | 7.9885e-05 | 657.3 | 5.95925e-05 | 657.3 | 2.43625e-05
657.4 | 9.5862e-05 | 657.4 | 5.95925e-05 | 657.4 | 3.65437e-05
657.5 | 4.7931e-05 | 657.5 | 3.72453e-05 | 657.5 | 3.04531e-05
657.6 | 5.59195e-05 | 657.6 | 7.44907e-06 | 657.6 | 3.04531e-05
657.7 | 4.7931e-05 | 657.7 | 3.72453e-05 | 657.7 | 1.82718e-05
657.8 | 7.9885e-05 | 657.8 | 2.97963e-05 | 657.8 | 4.26343e-05
657.9 | 6.3908e-05 | 657.9 | 4.46944e-05 | 657.9 | 3.04531e-05
658 | 5.59195e-05 | 658 | 5.95925e-05 | 658 | 5.48155e-05
658.1 | 3.99425e-05 | 658.1 | 7.44907e-05 | 658.1 | 5.48155e-05
658.2 | 0.000111839 | 658.2 | 5.95925e-05 | 658.2 | 6.09062e-05
658.3 | 5.59195e-05 | 658.3 | 3.72453e-05 | 658.3 | 6.69968e-05
658.4 | 8.78735e-05 | 658.4 | 4.46944e-05 | 658.4 | 5.48155e-05
658.5 | 0.000135804 | 658.5 | 2.23472e-05 | 658.5 | 3.65437e-05
658.6 | 6.3908e-05 | 658.6 | 3.72453e-05 | 658.6 | 3.04531e-05
658.7 | 7.18965e-05 | 658.7 | 4.46944e-05 | 658.7 | 4.26343e-05
658.8 | 7.18965e-05 | 658.8 | 2.23472e-05 | 658.8 | 1.82718e-05
658.9 | 4.7931e-05 | 658.9 | 5.21435e-05 | 658.9 | 1.82718e-05
659 | 7.9885e-05 | 659 | 5.21435e-05 | 659 | 3.04531e-05
659.1 | 2.39655e-05 | 659.1 | 5.95925e-05 | 659.1 | 3.65437e-05
659.2 | 5.59195e-05 | 659.2 | 3.72453e-05 | 659.2 | 7.9178e-05
659.3 | 3.99425e-05 | 659.3 | 1.48981e-05 | 659.3 | 5.48155e-05
659.4 | 9.5862e-05 | 659.4 | 5.21435e-05 | 659.4 | 6.09062e-05
659.5 | 5.59195e-05 | 659.5 | 1.48981e-05 | 659.5 | 4.87249e-05
659.6 | 6.3908e-05 | 659.6 | 7.44907e-05 | 659.6 | 6.69968e-05
659.7 | 0.000111839 | 659.7 | 7.44907e-06 | 659.7 | 4.87249e-05
659.8 | 9.5862e-05 | 659.8 | 3.72453e-05 | 659.8 | 4.87249e-05
659.9 | 8.78735e-05 | 659.9 | 3.72453e-05 | 659.9 | 5.48155e-05
660 | 5.59195e-05 | 660 | 2.23472e-05 | 660 | 7.9178e-05
660.1 | 5.59195e-05 | 660.1 | 2.97963e-05 | 660.1 | 6.09062e-05
660.2 | 6.3908e-05 | 660.2 | 2.97963e-05 | 660.2 | 2.43625e-05
660.3 | 6.3908e-05 | 660.3 | 2.23472e-05 | 660.3 | 5.48155e-05
660.4 | 0.000111839 | 660.4 | 1.48981e-05 | 660.4 | 3.04531e-05
660.5 | 7.9885e-05 | 660.5 | 2.23472e-05 | 660.5 | 3.65437e-05
660.6 | 9.5862e-05 | 660.6 | 4.46944e-05 | 660.6 | 7.9178e-05
660.7 | 9.5862e-05 | 660.7 | 2.23472e-05 | 660.7 | 3.04531e-05
660.8 | 8.78735e-05 | 660.8 | 5.21435e-05 | 660.8 | 7.9178e-05
660.9 | 7.9885e-05 | 660.9 | 4.46944e-05 | 660.9 | 4.26343e-05
661 | 7.9885e-05 | 661 | 4.46944e-05 | 661 | 3.65437e-05
661.1 | 6.3908e-05 | 661.1 | 2.23472e-05 | 661.1 | 3.65437e-05
661.2 | 7.9885e-05 | 661.2 | 5.95925e-05 | 661.2 | 6.69968e-05
661.3 | 7.9885e-05 | 661.3 | 2.97963e-05 | 661.3 | 1.21812e-05
661.4 | 5.59195e-05 | 661.4 | 5.95925e-05 | 661.4 | 4.26343e-05
661.5 | 3.99425e-05 | 661.5 | 1.48981e-05 | 661.5 | 6.09062e-05
661.6 | 9.5862e-05 | 661.6 | 1.48981e-05 | 661.6 | 6.09062e-05
661.7 | 7.18965e-05 | 661.7 | 5.21435e-05 | 661.7 | 5.48155e-05
661.8 | 0.000135804 | 661.8 | 2.97963e-05 | 661.8 | 5.48155e-05
661.9 | 5.59195e-05 | 661.9 | 3.72453e-05 | 661.9 | 3.04531e-05
662 | 8.78735e-05 | 662 | 3.72453e-05 | 662 | 7.9178e-05
662.1 | 8.78735e-05 | 662.1 | 2.97963e-05 | 662.1 | 9.13592e-05
662.2 | 0.000111839 | 662.2 | 2.23472e-05 | 662.2 | 6.09062e-05
662.3 | 2.39655e-05 | 662.3 | 2.97963e-05 | 662.3 | 5.48155e-05
662.4 | 4.7931e-05 | 662.4 | 1e-06 | 662.4 | 3.65437e-05
662.5 | 7.9885e-05 | 662.5 | 3.72453e-05 | 662.5 | 6.09062e-05
662.6 | 4.7931e-05 | 662.6 | 3.72453e-05 | 662.6 | 3.04531e-05
662.7 | 8.78735e-05 | 662.7 | 4.46944e-05 | 662.7 | 6.09062e-05
662.8 | 7.18965e-05 | 662.8 | 8.93888e-05 | 662.8 | 4.26343e-05
662.9 | 0.00010385 | 662.9 | 5.21435e-05 | 662.9 | 2.43625e-05
663 | 9.5862e-05 | 663 | 5.21435e-05 | 663 | 4.26343e-05
663.1 | 7.18965e-05 | 663.1 | 2.97963e-05 | 663.1 | 3.65437e-05
663.2 | 4.7931e-05 | 663.2 | 3.72453e-05 | 663.2 | 7.9178e-05
663.3 | 7.9885e-05 | 663.3 | 2.97963e-05 | 663.3 | 5.48155e-05
663.4 | 5.59195e-05 | 663.4 | 6.70416e-05 | 663.4 | 3.04531e-05
663.5 | 4.7931e-05 | 663.5 | 2.97963e-05 | 663.5 | 6.09062e-05
663.6 | 7.18965e-05 | 663.6 | 2.23472e-05 | 663.6 | 5.48155e-05
663.7 | 7.9885e-05 | 663.7 | 5.21435e-05 | 663.7 | 4.26343e-05
663.8 | 7.18965e-05 | 663.8 | 3.72453e-05 | 663.8 | 2.43625e-05
663.9 | 9.5862e-05 | 663.9 | 4.46944e-05 | 663.9 | 6.09062e-05
664 | 5.59195e-05 | 664 | 1.48981e-05 | 664 | 7.30874e-05
664.1 | 7.18965e-05 | 664.1 | 2.97963e-05 | 664.1 | 3.04531e-05
664.2 | 7.18965e-05 | 664.2 | 3.72453e-05 | 664.2 | 4.87249e-05
664.3 | 7.18965e-05 | 664.3 | 5.21435e-05 | 664.3 | 4.26343e-05
664.4 | 7.18965e-05 | 664.4 | 2.23472e-05 | 664.4 | 7.9178e-05
664.5 | 8.78735e-05 | 664.5 | 1e-06 | 664.5 | 7.30874e-05
664.6 | 5.59195e-05 | 664.6 | 4.46944e-05 | 664.6 | 4.87249e-05
664.7 | 5.59195e-05 | 664.7 | 2.23472e-05 | 664.7 | 3.04531e-05
664.8 | 5.59195e-05 | 664.8 | 2.97963e-05 | 664.8 | 2.43625e-05
664.9 | 7.18965e-05 | 664.9 | 6.70416e-05 | 664.9 | 4.87249e-05
665 | 7.18965e-05 | 665 | 2.97963e-05 | 665 | 3.65437e-05
665.1 | 0.00010385 | 665.1 | 2.23472e-05 | 665.1 | 4.87249e-05
665.2 | 0.000119827 | 665.2 | 6.70416e-05 | 665.2 | 3.65437e-05
665.3 | 4.7931e-05 | 665.3 | 4.46944e-05 | 665.3 | 4.26343e-05
665.4 | 6.3908e-05 | 665.4 | 1.48981e-05 | 665.4 | 4.87249e-05
665.5 | 3.1954e-05 | 665.5 | 3.72453e-05 | 665.5 | 2.43625e-05
665.6 | 0.00010385 | 665.6 | 5.95925e-05 | 665.6 | 2.43625e-05
665.7 | 5.59195e-05 | 665.7 | 2.23472e-05 | 665.7 | 5.48155e-05
665.8 | 8.78735e-05 | 665.8 | 5.21435e-05 | 665.8 | 5.48155e-05
665.9 | 0.000119827 | 665.9 | 3.72453e-05 | 665.9 | 6.09062e-05
666 | 4.7931e-05 | 666 | 5.21435e-05 | 666 | 1.82718e-05
666.1 | 7.9885e-05 | 666.1 | 2.97963e-05 | 666.1 | 5.48155e-05
666.2 | 0.000111839 | 666.2 | 4.46944e-05 | 666.2 | 2.43625e-05
666.3 | 0.000119827 | 666.3 | 7.44907e-05 | 666.3 | 3.04531e-05
666.4 | 0.000119827 | 666.4 | 3.72453e-05 | 666.4 | 2.43625e-05
666.5 | 4.7931e-05 | 666.5 | 2.23472e-05 | 666.5 | 1.82718e-05
666.6 | 7.9885e-05 | 666.6 | 8.93888e-05 | 666.6 | 4.26343e-05
666.7 | 4.7931e-05 | 666.7 | 3.72453e-05 | 666.7 | 3.65437e-05
666.8 | 7.18965e-05 | 666.8 | 7.44907e-06 | 666.8 | 5.48155e-05
666.9 | 5.59195e-05 | 666.9 | 4.46944e-05 | 666.9 | 5.48155e-05
667 | 8.78735e-05 | 667 | 5.95925e-05 | 667 | 4.87249e-05
667.1 | 9.5862e-05 | 667.1 | 4.46944e-05 | 667.1 | 3.65437e-05
667.2 | 7.9885e-05 | 667.2 | 1.48981e-05 | 667.2 | 4.26343e-05
667.3 | 7.9885e-05 | 667.3 | 5.21435e-05 | 667.3 | 6.09062e-05
667.4 | 8.78735e-05 | 667.4 | 2.23472e-05 | 667.4 | 4.87249e-05
667.5 | 7.18965e-05 | 667.5 | 1.48981e-05 | 667.5 | 4.26343e-05
667.6 | 0.000119827 | 667.6 | 5.21435e-05 | 667.6 | 3.04531e-05
667.7 | 8.78735e-05 | 667.7 | 5.95925e-05 | 667.7 | 7.30874e-05
667.8 | 7.18965e-05 | 667.8 | 2.97963e-05 | 667.8 | 4.26343e-05
667.9 | 0.000127816 | 667.9 | 4.46944e-05 | 667.9 | 3.65437e-05
668 | 3.99425e-05 | 668 | 2.97963e-05 | 668 | 4.26343e-05
668.1 | 7.9885e-05 | 668.1 | 2.23472e-05 | 668.1 | 4.26343e-05
668.2 | 5.59195e-05 | 668.2 | 5.95925e-05 | 668.2 | 6.09062e-05
668.3 | 0.000119827 | 668.3 | 4.46944e-05 | 668.3 | 3.04531e-05
668.4 | 5.59195e-05 | 668.4 | 2.97963e-05 | 668.4 | 4.87249e-05
668.5 | 4.7931e-05 | 668.5 | 2.23472e-05 | 668.5 | 3.04531e-05
668.6 | 3.99425e-05 | 668.6 | 7.44907e-06 | 668.6 | 8.52686e-05
668.7 | 0.000111839 | 668.7 | 5.21435e-05 | 668.7 | 3.65437e-05
668.8 | 6.3908e-05 | 668.8 | 4.46944e-05 | 668.8 | 4.87249e-05
668.9 | 8.78735e-05 | 668.9 | 2.97963e-05 | 668.9 | 1.82718e-05
669 | 3.1954e-05 | 669 | 2.23472e-05 | 669 | 7.9178e-05
669.1 | 4.7931e-05 | 669.1 | 3.72453e-05 | 669.1 | 2.43625e-05
669.2 | 0.000119827 | 669.2 | 2.97963e-05 | 669.2 | 3.04531e-05
669.3 | 0.00010385 | 669.3 | 4.46944e-05 | 669.3 | 4.26343e-05
669.4 | 5.59195e-05 | 669.4 | 3.72453e-05 | 669.4 | 4.87249e-05
669.5 | 8.78735e-05 | 669.5 | 5.21435e-05 | 669.5 | 6.09062e-05
669.6 | 0.000111839 | 669.6 | 4.46944e-05 | 669.6 | 6.69968e-05
669.7 | 7.9885e-05 | 669.7 | 3.72453e-05 | 669.7 | 3.65437e-05
669.8 | 5.59195e-05 | 669.8 | 4.46944e-05 | 669.8 | 6.69968e-05
669.9 | 5.59195e-05 | 669.9 | 4.46944e-05 | 669.9 | 4.26343e-05
670 | 8.78735e-05 | 670 | 4.46944e-05 | 670 | 5.48155e-05
670.1 | 5.59195e-05 | 670.1 | 6.70416e-05 | 670.1 | 3.65437e-05
670.2 | 0.000111839 | 670.2 | 3.72453e-05 | 670.2 | 3.65437e-05
670.3 | 5.59195e-05 | 670.3 | 2.23472e-05 | 670.3 | 1.21812e-05
670.4 | 7.9885e-05 | 670.4 | 4.46944e-05 | 670.4 | 1.82718e-05
670.5 | 5.59195e-05 | 670.5 | 4.46944e-05 | 670.5 | 4.87249e-05
670.6 | 0.00010385 | 670.6 | 8.93888e-05 | 670.6 | 3.65437e-05
670.7 | 7.9885e-05 | 670.7 | 5.95925e-05 | 670.7 | 4.26343e-05
670.8 | 9.5862e-05 | 670.8 | 3.72453e-05 | 670.8 | 4.87249e-05
670.9 | 3.1954e-05 | 670.9 | 5.21435e-05 | 670.9 | 2.43625e-05
671 | 6.3908e-05 | 671 | 2.97963e-05 | 671 | 4.87249e-05
671.1 | 6.3908e-05 | 671.1 | 1.48981e-05 | 671.1 | 1.21812e-05
671.2 | 7.9885e-05 | 671.2 | 2.23472e-05 | 671.2 | 3.04531e-05
671.3 | 5.59195e-05 | 671.3 | 5.95925e-05 | 671.3 | 4.26343e-05
671.4 | 8.78735e-05 | 671.4 | 4.46944e-05 | 671.4 | 5.48155e-05
671.5 | 0.000143793 | 671.5 | 6.70416e-05 | 671.5 | 3.65437e-05
671.6 | 6.3908e-05 | 671.6 | 4.46944e-05 | 671.6 | 6.69968e-05
671.7 | 2.39655e-05 | 671.7 | 1.48981e-05 | 671.7 | 4.87249e-05
671.8 | 6.3908e-05 | 671.8 | 1.48981e-05 | 671.8 | 5.48155e-05
671.9 | 6.3908e-05 | 671.9 | 3.72453e-05 | 671.9 | 1.82718e-05
672 | 5.59195e-05 | 672 | 2.97963e-05 | 672 | 4.87249e-05
672.1 | 3.1954e-05 | 672.1 | 2.23472e-05 | 672.1 | 5.48155e-05
672.2 | 8.78735e-05 | 672.2 | 2.97963e-05 | 672.2 | 2.43625e-05
672.3 | 6.3908e-05 | 672.3 | 6.70416e-05 | 672.3 | 3.65437e-05
672.4 | 7.18965e-05 | 672.4 | 5.21435e-05 | 672.4 | 5.48155e-05
672.5 | 7.9885e-05 | 672.5 | 5.21435e-05 | 672.5 | 4.26343e-05
672.6 | 2.39655e-05 | 672.6 | 3.72453e-05 | 672.6 | 3.04531e-05
672.7 | 5.59195e-05 | 672.7 | 2.97963e-05 | 672.7 | 6.69968e-05
672.8 | 7.18965e-05 | 672.8 | 4.46944e-05 | 672.8 | 4.26343e-05
672.9 | 6.3908e-05 | 672.9 | 2.97963e-05 | 672.9 | 3.65437e-05
673 | 7.9885e-05 | 673 | 2.97963e-05 | 673 | 4.26343e-05
673.1 | 9.5862e-05 | 673.1 | 2.23472e-05 | 673.1 | 4.26343e-05
673.2 | 0.00010385 | 673.2 | 3.72453e-05 | 673.2 | 4.26343e-05
673.3 | 7.9885e-05 | 673.3 | 2.23472e-05 | 673.3 | 6.69968e-05
673.4 | 6.3908e-05 | 673.4 | 5.95925e-05 | 673.4 | 6.09062e-05
673.5 | 7.9885e-05 | 673.5 | 2.97963e-05 | 673.5 | 3.04531e-05
673.6 | 5.59195e-05 | 673.6 | 4.46944e-05 | 673.6 | 6.09062e-05
673.7 | 0.000111839 | 673.7 | 3.72453e-05 | 673.7 | 4.87249e-05
673.8 | 0.00010385 | 673.8 | 5.95925e-05 | 673.8 | 3.65437e-05
673.9 | 7.18965e-05 | 673.9 | 4.46944e-05 | 673.9 | 5.48155e-05
674 | 5.59195e-05 | 674 | 2.23472e-05 | 674 | 4.26343e-05
674.1 | 0.000111839 | 674.1 | 2.23472e-05 | 674.1 | 5.48155e-05
674.2 | 7.18965e-05 | 674.2 | 1.48981e-05 | 674.2 | 3.65437e-05
674.3 | 6.3908e-05 | 674.3 | 5.21435e-05 | 674.3 | 3.04531e-05
674.4 | 8.78735e-05 | 674.4 | 2.23472e-05 | 674.4 | 4.87249e-05
674.5 | 8.78735e-05 | 674.5 | 2.97963e-05 | 674.5 | 4.87249e-05
674.6 | 7.18965e-05 | 674.6 | 5.21435e-05 | 674.6 | 2.43625e-05
674.7 | 6.3908e-05 | 674.7 | 5.21435e-05 | 674.7 | 2.43625e-05
674.8 | 7.9885e-05 | 674.8 | 4.46944e-05 | 674.8 | 4.26343e-05
674.9 | 4.7931e-05 | 674.9 | 3.72453e-05 | 674.9 | 4.87249e-05
675 | 6.3908e-05 | 675 | 2.23472e-05 | 675 | 1.21812e-05
675.1 | 3.1954e-05 | 675.1 | 3.72453e-05 | 675.1 | 5.48155e-05
675.2 | 4.7931e-05 | 675.2 | 2.97963e-05 | 675.2 | 2.43625e-05
675.3 | 7.9885e-05 | 675.3 | 4.46944e-05 | 675.3 | 4.87249e-05
675.4 | 1.5977e-05 | 675.4 | 1.48981e-05 | 675.4 | 6.09062e-05
675.5 | 3.99425e-05 | 675.5 | 1e-06 | 675.5 | 1.21812e-05
675.6 | 0.000119827 | 675.6 | 2.97963e-05 | 675.6 | 4.87249e-05
675.7 | 9.5862e-05 | 675.7 | 7.44907e-06 | 675.7 | 4.26343e-05
675.8 | 0.00010385 | 675.8 | 2.97963e-05 | 675.8 | 3.65437e-05
675.9 | 4.7931e-05 | 675.9 | 5.21435e-05 | 675.9 | 4.87249e-05
676 | 3.1954e-05 | 676 | 1.48981e-05 | 676 | 3.65437e-05
676.1 | 6.3908e-05 | 676.1 | 5.21435e-05 | 676.1 | 2.43625e-05
676.2 | 7.18965e-05 | 676.2 | 2.97963e-05 | 676.2 | 3.65437e-05
676.3 | 7.9885e-05 | 676.3 | 1.48981e-05 | 676.3 | 4.26343e-05
676.4 | 8.78735e-05 | 676.4 | 2.97963e-05 | 676.4 | 4.87249e-05
676.5 | 6.3908e-05 | 676.5 | 3.72453e-05 | 676.5 | 3.04531e-05
676.6 | 8.78735e-05 | 676.6 | 3.72453e-05 | 676.6 | 1.82718e-05
676.7 | 7.18965e-05 | 676.7 | 5.95925e-05 | 676.7 | 3.65437e-05
676.8 | 7.9885e-05 | 676.8 | 3.72453e-05 | 676.8 | 4.26343e-05
676.9 | 0.000135804 | 676.9 | 4.46944e-05 | 676.9 | 3.04531e-05
677 | 7.9885e-05 | 677 | 5.21435e-05 | 677 | 4.87249e-05
677.1 | 5.59195e-05 | 677.1 | 2.23472e-05 | 677.1 | 3.65437e-05
677.2 | 7.18965e-05 | 677.2 | 3.72453e-05 | 677.2 | 6.69968e-05
677.3 | 2.39655e-05 | 677.3 | 2.97963e-05 | 677.3 | 6.69968e-05
677.4 | 4.7931e-05 | 677.4 | 2.23472e-05 | 677.4 | 6.69968e-05
677.5 | 7.18965e-05 | 677.5 | 2.23472e-05 | 677.5 | 3.04531e-05
677.6 | 5.59195e-05 | 677.6 | 6.70416e-05 | 677.6 | 4.87249e-05
677.7 | 8.78735e-05 | 677.7 | 4.46944e-05 | 677.7 | 5.48155e-05
677.8 | 3.99425e-05 | 677.8 | 2.97963e-05 | 677.8 | 4.87249e-05
677.9 | 3.99425e-05 | 677.9 | 5.21435e-05 | 677.9 | 4.26343e-05
678 | 7.9885e-05 | 678 | 4.46944e-05 | 678 | 3.04531e-05
678.1 | 6.3908e-05 | 678.1 | 3.72453e-05 | 678.1 | 2.43625e-05
678.2 | 0.00010385 | 678.2 | 1.48981e-05 | 678.2 | 6.09062e-05
678.3 | 4.7931e-05 | 678.3 | 2.97963e-05 | 678.3 | 3.65437e-05
678.4 | 7.18965e-05 | 678.4 | 2.97963e-05 | 678.4 | 2.43625e-05
678.5 | 7.9885e-05 | 678.5 | 2.97963e-05 | 678.5 | 4.26343e-05
678.6 | 0.000111839 | 678.6 | 3.72453e-05 | 678.6 | 6.69968e-05
678.7 | 6.3908e-05 | 678.7 | 2.23472e-05 | 678.7 | 3.65437e-05
678.8 | 7.9885e-05 | 678.8 | 3.72453e-05 | 678.8 | 4.26343e-05
678.9 | 0.00010385 | 678.9 | 2.97963e-05 | 678.9 | 4.26343e-05
679 | 8.78735e-05 | 679 | 5.95925e-05 | 679 | 6.09062e-05
679.1 | 5.59195e-05 | 679.1 | 4.46944e-05 | 679.1 | 2.43625e-05
679.2 | 8.78735e-05 | 679.2 | 1.48981e-05 | 679.2 | 6.09062e-05
679.3 | 5.59195e-05 | 679.3 | 1.48981e-05 | 679.3 | 4.26343e-05
679.4 | 0.000111839 | 679.4 | 3.72453e-05 | 679.4 | 3.04531e-05
679.5 | 7.18965e-05 | 679.5 | 2.97963e-05 | 679.5 | 1.21812e-05
679.6 | 0.00010385 | 679.6 | 7.44907e-06 | 679.6 | 4.87249e-05
679.7 | 3.1954e-05 | 679.7 | 8.19397e-05 | 679.7 | 3.65437e-05
679.8 | 8.78735e-05 | 679.8 | 2.97963e-05 | 679.8 | 3.65437e-05
679.9 | 4.7931e-05 | 679.9 | 1.48981e-05 | 679.9 | 5.48155e-05
680 | 0.00010385 | 680 | 4.46944e-05 | 680 | 5.48155e-05
680.1 | 7.18965e-05 | 680.1 | 2.97963e-05 | 680.1 | 3.65437e-05
680.2 | 9.5862e-05 | 680.2 | 2.97963e-05 | 680.2 | 3.65437e-05
680.3 | 4.7931e-05 | 680.3 | 2.97963e-05 | 680.3 | 4.87249e-05
680.4 | 0.000111839 | 680.4 | 4.46944e-05 | 680.4 | 6.09062e-05
680.5 | 7.9885e-05 | 680.5 | 5.21435e-05 | 680.5 | 4.26343e-05
680.6 | 9.5862e-05 | 680.6 | 2.23472e-05 | 680.6 | 3.65437e-05
680.7 | 6.3908e-05 | 680.7 | 4.46944e-05 | 680.7 | 3.04531e-05
680.8 | 3.99425e-05 | 680.8 | 4.46944e-05 | 680.8 | 3.04531e-05
680.9 | 6.3908e-05 | 680.9 | 5.95925e-05 | 680.9 | 4.87249e-05
681 | 7.9885e-05 | 681 | 3.72453e-05 | 681 | 3.65437e-05
681.1 | 7.9885e-05 | 681.1 | 7.44907e-06 | 681.1 | 4.26343e-05
681.2 | 8.78735e-05 | 681.2 | 2.97963e-05 | 681.2 | 1.82718e-05
681.3 | 3.1954e-05 | 681.3 | 2.97963e-05 | 681.3 | 7.9178e-05
681.4 | 7.9885e-05 | 681.4 | 2.97963e-05 | 681.4 | 3.65437e-05
681.5 | 4.7931e-05 | 681.5 | 5.21435e-05 | 681.5 | 3.04531e-05
681.6 | 5.59195e-05 | 681.6 | 7.44907e-06 | 681.6 | 4.26343e-05
681.7 | 4.7931e-05 | 681.7 | 5.21435e-05 | 681.7 | 9.13592e-05
681.8 | 7.9885e-05 | 681.8 | 2.23472e-05 | 681.8 | 2.43625e-05
681.9 | 3.99425e-05 | 681.9 | 2.23472e-05 | 681.9 | 3.65437e-05
682 | 6.3908e-05 | 682 | 4.46944e-05 | 682 | 3.04531e-05
682.1 | 5.59195e-05 | 682.1 | 5.21435e-05 | 682.1 | 3.04531e-05
682.2 | 5.59195e-05 | 682.2 | 8.19397e-05 | 682.2 | 5.48155e-05
682.3 | 7.18965e-05 | 682.3 | 5.21435e-05 | 682.3 | 4.87249e-05
682.4 | 5.59195e-05 | 682.4 | 5.95925e-05 | 682.4 | 7.9178e-05
682.5 | 7.18965e-05 | 682.5 | 2.97963e-05 | 682.5 | 4.87249e-05
682.6 | 7.9885e-05 | 682.6 | 5.21435e-05 | 682.6 | 3.65437e-05
682.7 | 8.78735e-05 | 682.7 | 2.23472e-05 | 682.7 | 3.65437e-05
682.8 | 7.9885e-05 | 682.8 | 2.23472e-05 | 682.8 | 3.04531e-05
682.9 | 8.78735e-05 | 682.9 | 5.21435e-05 | 682.9 | 6.69968e-05
683 | 5.59195e-05 | 683 | 4.46944e-05 | 683 | 6.09062e-05
683.1 | 4.7931e-05 | 683.1 | 3.72453e-05 | 683.1 | 3.65437e-05
683.2 | 7.9885e-05 | 683.2 | 5.95925e-05 | 683.2 | 7.9178e-05
683.3 | 3.1954e-05 | 683.3 | 3.72453e-05 | 683.3 | 4.26343e-05
683.4 | 7.18965e-05 | 683.4 | 2.97963e-05 | 683.4 | 2.43625e-05
683.5 | 0.000127816 | 683.5 | 4.46944e-05 | 683.5 | 4.87249e-05
683.6 | 5.59195e-05 | 683.6 | 5.21435e-05 | 683.6 | 5.48155e-05
683.7 | 6.3908e-05 | 683.7 | 3.72453e-05 | 683.7 | 5.48155e-05
683.8 | 5.59195e-05 | 683.8 | 3.72453e-05 | 683.8 | 9.74499e-05
683.9 | 6.3908e-05 | 683.9 | 4.46944e-05 | 683.9 | 3.04531e-05
684 | 3.99425e-05 | 684 | 5.21435e-05 | 684 | 6.09062e-06
684.1 | 3.99425e-05 | 684.1 | 5.21435e-05 | 684.1 | 3.04531e-05
684.2 | 9.5862e-05 | 684.2 | 1e-06 | 684.2 | 3.65437e-05
684.3 | 0.00010385 | 684.3 | 2.23472e-05 | 684.3 | 2.43625e-05
684.4 | 8.78735e-05 | 684.4 | 3.72453e-05 | 684.4 | 3.65437e-05
684.5 | 6.3908e-05 | 684.5 | 5.95925e-05 | 684.5 | 4.26343e-05
684.6 | 3.1954e-05 | 684.6 | 2.97963e-05 | 684.6 | 3.04531e-05
684.7 | 9.5862e-05 | 684.7 | 2.23472e-05 | 684.7 | 6.09062e-05
684.8 | 7.9885e-05 | 684.8 | 3.72453e-05 | 684.8 | 4.87249e-05
684.9 | 7.18965e-05 | 684.9 | 1.48981e-05 | 684.9 | 3.65437e-05
685 | 6.3908e-05 | 685 | 4.46944e-05 | 685 | 6.09062e-05
685.1 | 7.9885e-05 | 685.1 | 2.23472e-05 | 685.1 | 7.30874e-05
685.2 | 6.3908e-05 | 685.2 | 5.95925e-05 | 685.2 | 1.21812e-05
685.3 | 7.9885e-05 | 685.3 | 3.72453e-05 | 685.3 | 5.48155e-05
685.4 | 5.59195e-05 | 685.4 | 2.23472e-05 | 685.4 | 3.04531e-05
685.5 | 4.7931e-05 | 685.5 | 7.44907e-06 | 685.5 | 3.65437e-05
685.6 | 4.7931e-05 | 685.6 | 3.72453e-05 | 685.6 | 3.65437e-05
685.7 | 4.7931e-05 | 685.7 | 6.70416e-05 | 685.7 | 1.82718e-05
685.8 | 7.9885e-05 | 685.8 | 2.97963e-05 | 685.8 | 2.43625e-05
685.9 | 3.99425e-05 | 685.9 | 1.48981e-05 | 685.9 | 4.87249e-05
686 | 8.78735e-05 | 686 | 2.97963e-05 | 686 | 3.04531e-05
686.1 | 3.1954e-05 | 686.1 | 7.44907e-06 | 686.1 | 2.43625e-05
686.2 | 5.59195e-05 | 686.2 | 2.97963e-05 | 686.2 | 6.09062e-05
686.3 | 4.7931e-05 | 686.3 | 3.72453e-05 | 686.3 | 3.65437e-05
686.4 | 3.1954e-05 | 686.4 | 4.46944e-05 | 686.4 | 3.65437e-05
686.5 | 5.59195e-05 | 686.5 | 1.48981e-05 | 686.5 | 3.65437e-05
686.6 | 0.000127816 | 686.6 | 3.72453e-05 | 686.6 | 4.87249e-05
686.7 | 6.3908e-05 | 686.7 | 2.97963e-05 | 686.7 | 4.87249e-05
686.8 | 3.1954e-05 | 686.8 | 2.23472e-05 | 686.8 | 5.48155e-05
686.9 | 9.5862e-05 | 686.9 | 3.72453e-05 | 686.9 | 6.09062e-05
687 | 7.9885e-05 | 687 | 2.97963e-05 | 687 | 6.69968e-05
687.1 | 4.7931e-05 | 687.1 | 2.97963e-05 | 687.1 | 8.52686e-05
687.2 | 3.99425e-05 | 687.2 | 7.44907e-06 | 687.2 | 3.04531e-05
687.3 | 7.18965e-05 | 687.3 | 2.23472e-05 | 687.3 | 1.82718e-05
687.4 | 7.18965e-05 | 687.4 | 4.46944e-05 | 687.4 | 2.43625e-05
687.5 | 6.3908e-05 | 687.5 | 2.97963e-05 | 687.5 | 4.26343e-05
687.6 | 5.59195e-05 | 687.6 | 2.23472e-05 | 687.6 | 4.87249e-05
687.7 | 8.78735e-05 | 687.7 | 5.21435e-05 | 687.7 | 6.09062e-05
687.8 | 5.59195e-05 | 687.8 | 7.44907e-06 | 687.8 | 3.65437e-05
687.9 | 8.78735e-05 | 687.9 | 3.72453e-05 | 687.9 | 4.87249e-05
688 | 7.9885e-05 | 688 | 3.72453e-05 | 688 | 4.26343e-05
688.1 | 0.000111839 | 688.1 | 2.97963e-05 | 688.1 | 3.04531e-05
688.2 | 6.3908e-05 | 688.2 | 4.46944e-05 | 688.2 | 4.26343e-05
688.3 | 9.5862e-05 | 688.3 | 2.97963e-05 | 688.3 | 7.30874e-05
688.4 | 8.78735e-05 | 688.4 | 4.46944e-05 | 688.4 | 6.09062e-05
688.5 | 6.3908e-05 | 688.5 | 5.21435e-05 | 688.5 | 3.65437e-05
688.6 | 7.9885e-05 | 688.6 | 5.95925e-05 | 688.6 | 4.87249e-05
688.7 | 5.59195e-05 | 688.7 | 2.23472e-05 | 688.7 | 5.48155e-05
688.8 | 8.78735e-05 | 688.8 | 3.72453e-05 | 688.8 | 1.82718e-05
688.9 | 3.99425e-05 | 688.9 | 2.23472e-05 | 688.9 | 3.65437e-05
689 | 0.000111839 | 689 | 2.97963e-05 | 689 | 3.65437e-05
689.1 | 0.000127816 | 689.1 | 2.23472e-05 | 689.1 | 3.65437e-05
689.2 | 5.59195e-05 | 689.2 | 3.72453e-05 | 689.2 | 4.87249e-05
689.3 | 5.59195e-05 | 689.3 | 4.46944e-05 | 689.3 | 4.26343e-05
689.4 | 3.1954e-05 | 689.4 | 2.23472e-05 | 689.4 | 4.26343e-05
689.5 | 6.3908e-05 | 689.5 | 2.23472e-05 | 689.5 | 3.65437e-05
689.6 | 6.3908e-05 | 689.6 | 3.72453e-05 | 689.6 | 4.87249e-05
689.7 | 4.7931e-05 | 689.7 | 5.21435e-05 | 689.7 | 6.09062e-05
689.8 | 9.5862e-05 | 689.8 | 2.23472e-05 | 689.8 | 6.69968e-05
689.9 | 3.99425e-05 | 689.9 | 2.97963e-05 | 689.9 | 4.26343e-05
690 | 9.5862e-05 | 690 | 2.23472e-05 | 690 | 4.87249e-05
690.1 | 4.7931e-05 | 690.1 | 1.48981e-05 | 690.1 | 6.69968e-05
690.2 | 3.99425e-05 | 690.2 | 3.72453e-05 | 690.2 | 7.9178e-05
690.3 | 8.78735e-05 | 690.3 | 3.72453e-05 | 690.3 | 4.87249e-05
690.4 | 6.3908e-05 | 690.4 | 2.23472e-05 | 690.4 | 2.43625e-05
690.5 | 9.5862e-05 | 690.5 | 4.46944e-05 | 690.5 | 4.87249e-05
690.6 | 9.5862e-05 | 690.6 | 1.48981e-05 | 690.6 | 3.04531e-05
690.7 | 5.59195e-05 | 690.7 | 1.48981e-05 | 690.7 | 2.43625e-05
690.8 | 3.99425e-05 | 690.8 | 4.46944e-05 | 690.8 | 2.43625e-05
690.9 | 5.59195e-05 | 690.9 | 6.70416e-05 | 690.9 | 6.09062e-05
691 | 0.000151781 | 691 | 2.97963e-05 | 691 | 7.9178e-05
691.1 | 5.59195e-05 | 691.1 | 2.97963e-05 | 691.1 | 1.82718e-05
691.2 | 5.59195e-05 | 691.2 | 5.21435e-05 | 691.2 | 3.04531e-05
691.3 | 3.99425e-05 | 691.3 | 5.21435e-05 | 691.3 | 1.82718e-05
691.4 | 5.59195e-05 | 691.4 | 1.48981e-05 | 691.4 | 6.09062e-05
691.5 | 7.18965e-05 | 691.5 | 3.72453e-05 | 691.5 | 3.65437e-05
691.6 | 7.9885e-05 | 691.6 | 2.97963e-05 | 691.6 | 3.04531e-05
691.7 | 3.99425e-05 | 691.7 | 4.46944e-05 | 691.7 | 3.04531e-05
691.8 | 5.59195e-05 | 691.8 | 2.97963e-05 | 691.8 | 3.65437e-05
691.9 | 4.7931e-05 | 691.9 | 3.72453e-05 | 691.9 | 3.65437e-05
692 | 7.9885e-05 | 692 | 2.97963e-05 | 692 | 2.43625e-05
692.1 | 7.18965e-05 | 692.1 | 2.23472e-05 | 692.1 | 4.26343e-05
692.2 | 6.3908e-05 | 692.2 | 5.21435e-05 | 692.2 | 2.43625e-05
692.3 | 3.99425e-05 | 692.3 | 3.72453e-05 | 692.3 | 5.48155e-05
692.4 | 6.3908e-05 | 692.4 | 1.48981e-05 | 692.4 | 4.87249e-05
692.5 | 8.78735e-05 | 692.5 | 4.46944e-05 | 692.5 | 5.48155e-05
692.6 | 3.99425e-05 | 692.6 | 2.97963e-05 | 692.6 | 5.48155e-05
692.7 | 7.18965e-05 | 692.7 | 7.44907e-06 | 692.7 | 4.26343e-05
692.8 | 3.99425e-05 | 692.8 | 2.97963e-05 | 692.8 | 2.43625e-05
692.9 | 7.18965e-05 | 692.9 | 1.48981e-05 | 692.9 | 4.87249e-05
693 | 5.59195e-05 | 693 | 3.72453e-05 | 693 | 4.87249e-05
693.1 | 4.7931e-05 | 693.1 | 4.46944e-05 | 693.1 | 4.26343e-05
693.2 | 6.3908e-05 | 693.2 | 5.21435e-05 | 693.2 | 3.04531e-05
693.3 | 3.99425e-05 | 693.3 | 2.23472e-05 | 693.3 | 4.26343e-05
693.4 | 5.59195e-05 | 693.4 | 5.21435e-05 | 693.4 | 4.26343e-05
693.5 | 8.78735e-05 | 693.5 | 3.72453e-05 | 693.5 | 5.48155e-05
693.6 | 8.78735e-05 | 693.6 | 6.70416e-05 | 693.6 | 4.87249e-05
693.7 | 7.9885e-05 | 693.7 | 5.95925e-05 | 693.7 | 1.82718e-05
693.8 | 0.00010385 | 693.8 | 3.72453e-05 | 693.8 | 6.69968e-05
693.9 | 5.59195e-05 | 693.9 | 5.21435e-05 | 693.9 | 7.30874e-05
694 | 5.59195e-05 | 694 | 2.23472e-05 | 694 | 3.04531e-05
694.1 | 9.5862e-05 | 694.1 | 3.72453e-05 | 694.1 | 1.82718e-05
694.2 | 0.00010385 | 694.2 | 3.72453e-05 | 694.2 | 1.82718e-05
694.3 | 0.000111839 | 694.3 | 3.72453e-05 | 694.3 | 3.04531e-05
694.4 | 9.5862e-05 | 694.4 | 2.97963e-05 | 694.4 | 5.48155e-05
694.5 | 0.00010385 | 694.5 | 1.48981e-05 | 694.5 | 3.65437e-05
694.6 | 9.5862e-05 | 694.6 | 2.23472e-05 | 694.6 | 3.65437e-05
694.7 | 4.7931e-05 | 694.7 | 3.72453e-05 | 694.7 | 3.04531e-05
694.8 | 9.5862e-05 | 694.8 | 5.95925e-05 | 694.8 | 3.65437e-05
694.9 | 6.3908e-05 | 694.9 | 6.70416e-05 | 694.9 | 4.26343e-05
695 | 8.78735e-05 | 695 | 3.72453e-05 | 695 | 4.87249e-05
695.1 | 7.18965e-05 | 695.1 | 5.21435e-05 | 695.1 | 3.65437e-05
695.2 | 7.9885e-05 | 695.2 | 4.46944e-05 | 695.2 | 5.48155e-05
695.3 | 7.18965e-05 | 695.3 | 3.72453e-05 | 695.3 | 7.30874e-05
695.4 | 9.5862e-05 | 695.4 | 3.72453e-05 | 695.4 | 4.26343e-05
695.5 | 4.7931e-05 | 695.5 | 3.72453e-05 | 695.5 | 5.48155e-05
695.6 | 4.7931e-05 | 695.6 | 4.46944e-05 | 695.6 | 3.04531e-05
695.7 | 2.39655e-05 | 695.7 | 3.72453e-05 | 695.7 | 4.26343e-05
695.8 | 5.59195e-05 | 695.8 | 2.97963e-05 | 695.8 | 3.04531e-05
695.9 | 7.9885e-05 | 695.9 | 2.23472e-05 | 695.9 | 7.30874e-05
696 | 7.9885e-05 | 696 | 2.23472e-05 | 696 | 1.82718e-05
696.1 | 7.18965e-05 | 696.1 | 2.97963e-05 | 696.1 | 3.04531e-05
696.2 | 5.59195e-05 | 696.2 | 5.95925e-05 | 696.2 | 4.26343e-05
696.3 | 6.3908e-05 | 696.3 | 2.23472e-05 | 696.3 | 3.65437e-05
696.4 | 6.3908e-05 | 696.4 | 1.48981e-05 | 696.4 | 3.65437e-05
696.5 | 6.3908e-05 | 696.5 | 4.46944e-05 | 696.5 | 6.09062e-05
696.6 | 6.3908e-05 | 696.6 | 5.21435e-05 | 696.6 | 6.09062e-05
696.7 | 5.59195e-05 | 696.7 | 1e-06 | 696.7 | 6.09062e-05
696.8 | 7.9885e-05 | 696.8 | 2.97963e-05 | 696.8 | 3.04531e-05
696.9 | 0.00010385 | 696.9 | 6.70416e-05 | 696.9 | 3.04531e-05
697 | 6.3908e-05 | 697 | 3.72453e-05 | 697 | 4.26343e-05
697.1 | 7.9885e-05 | 697.1 | 5.95925e-05 | 697.1 | 4.26343e-05
697.2 | 4.7931e-05 | 697.2 | 2.23472e-05 | 697.2 | 3.65437e-05
697.3 | 7.9885e-05 | 697.3 | 4.46944e-05 | 697.3 | 4.26343e-05
697.4 | 7.9885e-05 | 697.4 | 1.48981e-05 | 697.4 | 5.48155e-05
697.5 | 7.9885e-05 | 697.5 | 2.23472e-05 | 697.5 | 6.09062e-05
697.6 | 6.3908e-05 | 697.6 | 1.48981e-05 | 697.6 | 3.04531e-05
697.7 | 3.99425e-05 | 697.7 | 3.72453e-05 | 697.7 | 5.48155e-05
697.8 | 0.000127816 | 697.8 | 2.97963e-05 | 697.8 | 4.26343e-05
697.9 | 3.99425e-05 | 697.9 | 2.23472e-05 | 697.9 | 6.09062e-05
698 | 8.78735e-05 | 698 | 3.72453e-05 | 698 | 4.26343e-05
698.1 | 3.99425e-05 | 698.1 | 4.46944e-05 | 698.1 | 1.21812e-05
698.2 | 6.3908e-05 | 698.2 | 4.46944e-05 | 698.2 | 3.04531e-05
698.3 | 0.00010385 | 698.3 | 1.48981e-05 | 698.3 | 9.13592e-05
698.4 | 8.78735e-05 | 698.4 | 2.23472e-05 | 698.4 | 4.26343e-05
698.5 | 0.000111839 | 698.5 | 2.23472e-05 | 698.5 | 2.43625e-05
698.6 | 8.78735e-05 | 698.6 | 2.23472e-05 | 698.6 | 5.48155e-05
698.7 | 6.3908e-05 | 698.7 | 2.23472e-05 | 698.7 | 7.30874e-05
698.8 | 6.3908e-05 | 698.8 | 5.21435e-05 | 698.8 | 2.43625e-05
698.9 | 3.1954e-05 | 698.9 | 3.72453e-05 | 698.9 | 3.04531e-05
699 | 7.18965e-05 | 699 | 7.44907e-06 | 699 | 4.87249e-05
699.1 | 3.99425e-05 | 699.1 | 2.97963e-05 | 699.1 | 4.87249e-05
699.2 | 5.59195e-05 | 699.2 | 5.21435e-05 | 699.2 | 6.09062e-05
699.3 | 4.7931e-05 | 699.3 | 5.95925e-05 | 699.3 | 9.13592e-05
699.4 | 6.3908e-05 | 699.4 | 7.44907e-06 | 699.4 | 5.48155e-05
699.5 | 7.18965e-05 | 699.5 | 3.72453e-05 | 699.5 | 4.87249e-05
699.6 | 7.18965e-05 | 699.6 | 2.23472e-05 | 699.6 | 2.43625e-05
699.7 | 3.1954e-05 | 699.7 | 5.21435e-05 | 699.7 | 3.65437e-05
699.8 | 4.7931e-05 | 699.8 | 3.72453e-05 | 699.8 | 3.65437e-05